## Sheet1
Ch4 Current | Ch4 | Ch5 Current | Ch5 | Ch6 Current | Ch6 | Ch7 Current | Ch7 | Ch8 Current | Ch8 | Ch9 Current | Ch9 | Ch10 Current | Ch10
4.58e-08 | 0.001661417 | -2.41e-08 | 0.001691962 | 1.45e-08 | 0.001682748 | -9.6e-09 | 0.001619131 | -9.6e-09 | 0.001667178 | -3.13e-08 | 0.001732182 | -4.8e-09 | 0.001702465
0.0004752453 | 0.001845207 | 0.0004734611 | 0.001868603 | 0.0004809281 | 0.001871409 | 0.0004779047 | 0.001799224 | 0.0004775816 | 0.001845194 | 0.0004765472 | 0.001915348 | 0.0004780107 | 0.001887451
0.0006921762 | 0.00242311 | 0.0006913227 | 0.002430421 | 0.000695747 | 0.002478095 | 0.0006945945 | 0.002354157 | 0.0006916964 | 0.002363601 | 0.0006935096 | 0.002510044 | 0.0006932926 | 0.002473069
0.0009903021 | 0.05936546 | 0.0009910544 | 0.05845949 | 0.0009981911 | 0.05995553 | 0.0009946951 | 0.05911168 | 0.0009898898 | 0.05987124 | 0.0009924359 | 0.06080659 | 0.0009913003 | 0.0587833
0.0013587301 | 0.1678366 | 0.0013576331 | 0.1626442 | 0.0013680636 | 0.1660633 | 0.00136484 | 0.1669206 | 0.0013589495 | 0.1669872 | 0.0013632101 | 0.1690266 | 0.001362026 | 0.1673175
0.0017673289 | 0.2857265 | 0.0017674953 | 0.2817086 | 0.0017816458 | 0.2875129 | 0.0017747646 | 0.2851341 | 0.001766039 | 0.2877875 | 0.0017717773 | 0.2888937 | 0.0017699763 | 0.2915015
0.0022010028 | 0.410223 | 0.0021994959 | 0.4119045 | 0.0022194912 | 0.4128665 | 0.0022109464 | 0.4071887 | 0.0022029417 | 0.4114403 | 0.0022099434 | 0.4146765 | 0.0022075685 | 0.420999
0.0026559426 | 0.5418627 | 0.002655957 | 0.5392063 | 0.0026840387 | 0.5416358 | 0.0026684801 | 0.5288297 | 0.0026607551 | 0.539577 | 0.0026660329 | 0.5447603 | 0.0026633421 | 0.5522168
0.0031349566 | 0.6719682 | 0.0031366733 | 0.6712021 | 0.0031634917 | 0.6658767 | 0.0031487552 | 0.654455 | 0.0031391736 | 0.6673346 | 0.003145821 | 0.6728886 | 0.0031456883 | 0.6774873
0.0036294668 | 0.8017763 | 0.0036301853 | 0.7999311 | 0.0036628359 | 0.7806913 | 0.0036437982 | 0.7766913 | 0.0036345927 | 0.7983558 | 0.0036426023 | 0.8028513 | 0.0036385324 | 0.7998899
0.0041388579 | 0.9286338 | 0.0041399429 | 0.9212813 | 0.0041752795 | 0.9083345 | 0.0041560151 | 0.8950058 | 0.004144413 | 0.9250412 | 0.0041544575 | 0.9194526 | 0.004151897 | 0.9187025
0.004663398 | 1.043402 | 0.0046669206 | 1.04215 | 0.0047040727 | 1.027803 | 0.0046806636 | 1.004757 | 0.0046692183 | 1.05031 | 0.0046816088 | 1.028588 | 0.0046743925 | 1.037023
0.0052014011 | 1.15629 | 0.0052087838 | 1.150727 | 0.0052431128 | 1.140217 | 0.0052187295 | 1.114305 | 0.0052083715 | 1.16885 | 0.0052191104 | 1.127838 | 0.0052110888 | 1.135925
0.0057560578 | 1.265947 | 0.0057585894 | 1.25251 | 0.0057998502 | 1.24851 | 0.0057719083 | 1.22002 | 0.0057587823 | 1.282564 | 0.0057750042 | 1.226208 | 0.005765907 | 1.250066
0.006323399 | 1.373741 | 0.0063279029 | 1.349209 | 0.006368211 | 1.350813 | 0.0063365972 | 1.314477 | 0.0063260536 | 1.385543 | 0.0063395218 | 1.324264 | 0.0063286961 | 1.348239
0.0068988945 | 1.462724 | 0.0069107473 | 1.45997 | 0.0069484177 | 1.44835 | 0.0069146291 | 1.404221 | 0.0069050331 | 1.480993 | 0.0069176309 | 1.404124 | 0.0069084616 | 1.441712
0.0074929019 | 1.544007 | 0.0075075154 | 1.529244 | 0.0075406289 | 1.534188 | 0.0075059337 | 1.482535 | 0.0074946741 | 1.563897 | 0.0075129138 | 1.48814 | 0.0074986788 | 1.523946
0.0080974337 | 1.637959 | 0.0081130043 | 1.622877 | 0.0081404471 | 1.613351 | 0.008108187 | 1.551452 | 0.0080984632 | 1.639274 | 0.0081165582 | 1.571594 | 0.0081033914 | 1.591874
0.0087151441 | 1.712373 | 0.0087367954 | 1.683909 | 0.0087584709 | 1.680866 | 0.0087216274 | 1.609308 | 0.0087176082 | 1.701329 | 0.0087344736 | 1.624966 | 0.008718088 | 1.660052
0.009341556 | 1.759528 | 0.0093687986 | 1.732954 | 0.009379564 | 1.728735 | 0.0093484083 | 1.665482 | 0.0093394536 | 1.74593 | 0.0093606854 | 1.668109 | 0.0093427013 | 1.707194
0.009982559 | 1.799153 | 0.010010029 | 1.766167 | 0.010016337 | 1.757626 | 0.009984942 | 1.71262 | 0.009976323 | 1.774821 | 0.009994958 | 1.708816 | 0.009975505 | 1.748782