## Sheet1
Ch4 Current | Ch4 | Ch5 Current | Ch5 | Ch6 Current | Ch6 | Ch7 Current | Ch7 | Ch8 Current | Ch8 | Ch9 Current | Ch9 | Ch10 Current | Ch10
2.41e-08 | 0.001651471 | 1.69e-08 | 0.001674744 | 2.17e-08 | 0.001670026 | 2.65e-08 | 0.001614052 | -6.03e-08 | 0.001655877 | 1.45e-08 | 0.001712387 | -1.93e-08 | 0.001694843
0.0004756334 | 0.00183554 | 0.0004755828 | 0.001856907 | 0.0004751392 | 0.001851634 | 0.000475877 | 0.001769391 | 0.0004755057 | 0.001836698 | 0.0004749945 | 0.001896458 | 0.0004740855 | 0.00187366
0.0006892733 | 0.002426974 | 0.0006891455 | 0.002437917 | 0.0006896735 | 0.002435523 | 0.0006911202 | 0.00230743 | 0.0006895578 | 0.002400794 | 0.0006885789 | 0.002484944 | 0.0006879087 | 0.002437546
0.0009910158 | 0.06285026 | 0.0009903286 | 0.06092667 | 0.0009893208 | 0.0591336 | 0.0009928168 | 0.0532046 | 0.0009896969 | 0.0617319 | 0.0009896632 | 0.06316457 | 0.0009872135 | 0.06247975
0.0013641673 | 0.1720957 | 0.0013633428 | 0.1711064 | 0.0013620405 | 0.1687008 | 0.001368365 | 0.1480971 | 0.0013616885 | 0.1721078 | 0.0013630652 | 0.1771332 | 0.0013625082 | 0.1737135
0.0017811274 | 0.3037521 | 0.001779688 | 0.300138 | 0.0017772577 | 0.2977962 | 0.0017833386 | 0.2474435 | 0.001777195 | 0.2961268 | 0.0017783547 | 0.3067737 | 0.0017760835 | 0.3032496
0.0022221844 | 0.4354744 | 0.0022213116 | 0.4256783 | 0.0022169861 | 0.4295834 | 0.0022280071 | 0.3595342 | 0.0022194117 | 0.4212318 | 0.0022177215 | 0.4372704 | 0.0022169861 | 0.4357326
0.0026904087 | 0.5689545 | 0.002689073 | 0.5597076 | 0.0026829658 | 0.5671667 | 0.0026909151 | 0.4687885 | 0.0026852635 | 0.5551703 | 0.0026805644 | 0.5716588 | 0.0026821002 | 0.5681963
0.003173189 | 0.7021694 | 0.0031723499 | 0.6874662 | 0.0031671878 | 0.7073551 | 0.0031797519 | 0.5790293 | 0.0031689985 | 0.6870835 | 0.0031677617 | 0.7094966 | 0.0031647768 | 0.7043678
0.0036759426 | 0.8275248 | 0.0036750312 | 0.8168051 | 0.0036683476 | 0.8411162 | 0.0036785971 | 0.6912603 | 0.0036691601 | 0.8184738 | 0.0036650951 | 0.8435504 | 0.0036637618 | 0.8355985
0.0041916024 | 0.9548695 | 0.0041910671 | 0.9504719 | 0.0041822908 | 0.9715439 | 0.0041979944 | 0.7911558 | 0.0041862739 | 0.9473142 | 0.0041826887 | 0.9625437 | 0.0041789419 | 0.9611596
0.0047237519 | 1.08046 | 0.0047224041 | 1.060075 | 0.004711735 | 1.09077 | 0.0047255963 | 0.8871705 | 0.0047146669 | 1.068487 | 0.0047105777 | 1.079314 | 0.0047056302 | 1.0839
0.0052639636 | 1.197244 | 0.0052614224 | 1.178605 | 0.0052530512 | 1.209463 | 0.0052682602 | 0.9729802 | 0.0052513682 | 1.185108 | 0.0052469295 | 1.188076 | 0.0052458131 | 1.194053
0.0058200573 | 1.29818 | 0.0058179307 | 1.281745 | 0.0058077994 | 1.322796 | 0.0058209084 | 1.070419 | 0.0058054607 | 1.283728 | 0.0058014174 | 1.26436 | 0.0058025265 | 1.292554
0.0063862361 | 1.393075 | 0.0063838492 | 1.384674 | 0.0063698795 | 1.415725 | 0.0063882277 | 1.156333 | 0.0063692285 | 1.392589 | 0.0063644425 | 1.375135 | 0.0063653997 | 1.405084
0.0069636918 | 1.497637 | 0.0069607986 | 1.473096 | 0.0069483864 | 1.523689 | 0.0069631759 | 1.22908 | 0.0069460453 | 1.469154 | 0.006943463 | 1.471073 | 0.0069431785 | 1.496868
0.0075494341 | 1.571117 | 0.0075467747 | 1.551099 | 0.00753267 | 1.604689 | 0.0075536173 | 1.303289 | 0.0075322023 | 1.550101 | 0.0075270185 | 1.571107 | 0.0075265098 | 1.582703
0.0081423349 | 1.636135 | 0.0081412499 | 1.61674 | 0.0081262049 | 1.664658 | 0.0081483722 | 1.362751 | 0.0081263616 | 1.626808 | 0.0081251368 | 1.647452 | 0.0081231814 | 1.658061
0.0087532172 | 1.700313 | 0.0087537066 | 1.662066 | 0.0087347026 | 1.734901 | 0.0087598886 | 1.40749 | 0.0087350571 | 1.692517 | 0.0087370148 | 1.695496 | 0.0087317804 | 1.733803
0.0093678897 | 1.75306 | 0.0093685069 | 1.71379 | 0.0093503034 | 1.79053 | 0.0093759981 | 1.446705 | 0.009350014 | 1.737061 | 0.0093523889 | 1.76805 | 0.0093470074 | 1.785966
0.009996643 | 1.789312 | 0.009999628 | 1.75329 | 0.009977334 | 1.83922 | 0.010001097 | 1.477172 | 0.00997731 | 1.763383 | 0.009976083 | 1.81466 | 0.009969702 | 1.821639