## Sheet1
Ch4 Current | Ch4 | Ch5 Current | Ch5 | Ch6 Current | Ch6 | Ch7 Current | Ch7 | Ch8 Current | Ch8 | Ch9 Current | Ch9 | Ch10 Current | Ch10
-1.45e-08 | 0.001643041 | -3.38e-08 | 0.001666765 | -4.82e-08 | 0.0016627 | 3.62e-08 | 0.001605906 | -1.93e-08 | 0.001659544 | -3.13e-08 | 0.001718230962 | 1.93e-08 | 0.001697455
0.0004782253 | 0.001843607 | 0.0004788257 | 0.00186663 | 0.0004788281 | 0.001862823 | 0.0004785098 | 0.001800261 | 0.0004790644 | 0.001857255539 | 0.0004787075 | 0.001917182 | 0.0004782639 | 0.001893211
0.0006949731 | 0.002560117 | 0.0006938809 | 0.002522059 | 0.0006937603 | 0.002547707 | 0.0006948887 | 0.002518142 | 0.0006948935 | 0.002520744 | 0.0006944716 | 0.002633457 | 0.0006941509 | 0.002557671
0.000997205 | 0.0636041 | 0.0009956908 | 0.06573583 | 0.0009964937 | 0.06274893 | 0.0009970844 | 0.06170253 | 0.0009971953 | 0.06374481 | 0.0009963491 | 0.06319845 | 0.000994953 | 0.06670367
0.0013672873 | 0.1766123 | 0.0013655175 | 0.1800214 | 0.001367579 | 0.1738644 | 0.001368705 | 0.1731427 | 0.0013662143 | 0.1784568 | 0.001367526 | 0.1755391 | 0.0013679527 | 0.1842142
0.0017806717 | 0.306075 | 0.0017772962 | 0.3056143 | 0.0017797242 | 0.2953013 | 0.0017788972 | 0.297047 | 0.0017780051 | 0.301466 | 0.0017763077 | 0.3141106 | 0.0017779376 | 0.3125871
0.0022173695 | 0.4475662 | 0.0022133141 | 0.4430605 | 0.0022146836 | 0.4432721 | 0.0022177649 | 0.427711 | 0.0022155419 | 0.4440644 | 0.0022153129 | 0.4508396 | 0.0022167716 | 0.4539857
0.0026777603 | 0.5851012 | 0.00267621 | 0.5805121 | 0.0026735554 | 0.5917998 | 0.0026743703 | 0.5697368 | 0.002676914 | 0.583646 | 0.0026716145 | 0.5989116 | 0.0026742281 | 0.5861808
0.0031593663 | 0.7206925 | 0.0031536328 | 0.7240267 | 0.0031561789 | 0.7360752 | 0.0031569119 | 0.7031727 | 0.0031532133 | 0.7223821 | 0.0031545201 | 0.7341807 | 0.0031574929 | 0.7306187
0.0036546166 | 0.8643506 | 0.0036510048 | 0.8540049 | 0.0036494087 | 0.8625911 | 0.0036508553 | 0.8368956 | 0.0036496715 | 0.8577586 | 0.0036483068 | 0.8744609 | 0.0036520416 | 0.8673692
0.0041668769 | 1.000054 | 0.0041627588 | 0.9910503 | 0.0041631591 | 1.003257 | 0.0041644707 | 0.9643029 | 0.0041620934 | 1.004412 | 0.0041617534 | 1.009764 | 0.004166901 | 1.013351
0.0046913567 | 1.12648 | 0.0046877305 | 1.117815 | 0.0046898594 | 1.131721 | 0.0046873881 | 1.094369 | 0.0046875231 | 1.125939 | 0.0046847166 | 1.125886 | 0.0046908648 | 1.135833
0.0052331958 | 1.246186 | 0.0052247378 | 1.233992 | 0.0052260036 | 1.258823 | 0.0052249114 | 1.213672 | 0.0052260085 | 1.250221 | 0.0052257866 | 1.238157 | 0.0052313321 | 1.254563
0.0057844917 | 1.36729 | 0.0057790089 | 1.351013 | 0.0057794164 | 1.388942 | 0.0057793368 | 1.333933 | 0.0057778564 | 1.375833 | 0.0057756117 | 1.363012 | 0.0057823121 | 1.387536
0.0063469985 | 1.481329 | 0.0063411083 | 1.463383 | 0.006346796 | 1.500918 | 0.0063423982 | 1.452213 | 0.0063431673 | 1.478101 | 0.0063420462 | 1.483697 | 0.0063492335 | 1.499467
0.0069293414 | 1.592901 | 0.0069228363 | 1.558547 | 0.0069266024 | 1.614754 | 0.0069216573 | 1.556679 | 0.006922793 | 1.583591 | 0.0069164012 | 1.589899 | 0.0069253656 | 1.600819
0.0075143821 | 1.683959446 | 0.0075067053 | 1.654011 | 0.0075120964 | 1.7128 | 0.0075082508 | 1.649919 | 0.0075086269 | 1.691994 | 0.0075110548 | 1.709358 | 0.0075183314 | 1.694124
0.0081124739 | 1.77279 | 0.0081087391 | 1.733431 | 0.0081130815 | 1.803341 | 0.0081107813 | 1.721481 | 0.0081098145 | 1.762131 | 0.008110328 | 1.803931906 | 0.0081171634 | 1.791484
0.0087294899 | 1.850108 | 0.0087227413 | 1.798499 | 0.0087282916 | 1.875456 | 0.0087244701 | 1.790009 | 0.0087238962 | 1.852004 | 0.0087295285 | 1.854521 | 0.0087359202 | 1.86216
0.0093492618 | 1.901159 | 0.0093486735 | 1.846049 | 0.0093470316 | 1.942485 | 0.0093472606 | 1.862460243 | 0.0093492353 | 1.881505 | 0.0093538934 | 1.905704 | 0.0093604347 | 1.933862
0.009980561 | 1.957449 | 0.009978755 | 1.902583 | 0.009979477 | 1.983651 | 0.009980344 | 1.901006 | 0.009981042 | 1.950247 | 0.009989011 | 1.956098 | 0.00999556 | 1.992274