## Sheet1
Ch4 Current | Ch4 | Ch5 Current | Ch5 | Ch6 Current | Ch6 | Ch7 Current | Ch7 | Ch8 Current | Ch8 | Ch9 Current | Ch9 | Ch10 Current | Ch10
-9.6e-09 | 0.001641846 | 0 | 0.001663279 | -3.62e-08 | 0.001667171532 | -2.4e-09 | 0.001600702 | -3.62e-08 | 0.00165324 | -3.62e-08 | 0.001712581 | 7.2e-09 | 0.001688077
0.0004833271 | 0.001851034 | 0.0004843036 | 0.001868729 | 0.0004849257 | 0.001873655 | 0.0004855767 | 0.00180167 | 0.0004844628 | 0.001859869 | 0.0004854344 | 0.001918346 | 0.0004842385 | 0.001892676
0.0006983486 | 0.002456833 | 0.0006965644 | 0.002436616 | 0.0006982931 | 0.002439238 | 0.0007010031 | 0.002403208 | 0.0006986716 | 0.002426116 | 0.0006974878 | 0.002495468 | 0.0006983799 | 0.00249264
0.0009969229 | 0.06105124 | 0.0009965998 | 0.0585636 | 0.0009990977 | 0.06053134 | 0.0010033821 | 0.05907891 | 0.0009961345 | 0.06186104 | 0.0009960067 | 0.06079302 | 0.0009965468 | 0.06131279
0.0013695561 | 0.1748685 | 0.0013673958 | 0.1652954 | 0.0013704626 | 0.1691063 | 0.001377081 | 0.1682012 | 0.0013703855 | 0.1740927 | 0.0013688472 | 0.1744156 | 0.001366928 | 0.1686717
0.0017834857 | 0.3028428 | 0.0017801437 | 0.294081 | 0.0017865188 | 0.3037692 | 0.0017937062 | 0.2958845 | 0.0017837051 | 0.3055093 | 0.0017819713 | 0.3064267 | 0.0017804379 | 0.2963168
0.002223836 | 0.434823 | 0.0022224858 | 0.4350052 | 0.0022307654 | 0.4393278 | 0.0022365013 | 0.4269526 | 0.0022276479 | 0.4399623 | 0.0022255044 | 0.4480715 | 0.0022219336 | 0.4299003
0.0026910091 | 0.5725065 | 0.0026856517 | 0.5776811 | 0.0026956528 | 0.5772948 | 0.0027027968 | 0.5628264 | 0.0026929693 | 0.5772129 | 0.0026933044 | 0.5885854 | 0.002690064 | 0.5622951
0.0031727719 | 0.7061805 | 0.0031707779 | 0.7068221 | 0.0031820038 | 0.7106652 | 0.003186797 | 0.6974974 | 0.0031754988 | 0.7192197 | 0.0031755759 | 0.7343707 | 0.0031726248 | 0.695578
0.0036700403 | 0.8326574 | 0.0036710915 | 0.8540658 | 0.0036812228 | 0.8553057 | 0.0036869949 | 0.8297927 | 0.0036781656 | 0.8572594 | 0.0036781487 | 0.8746246 | 0.0036716774 | 0.8139283
0.0041876386 | 0.9517227 | 0.004186339 | 0.9916733 | 0.0042013747 | 0.9865373 | 0.0042043066 | 0.9555288 | 0.0041934396 | 0.9931236 | 0.0041967599 | 1.004448 | 0.0041870961 | 0.9390342
0.0047136253 | 1.084752 | 0.0047135939 | 1.121247 | 0.0047318723 | 1.114276 | 0.0047308549 | 1.081674 | 0.0047235734 | 1.114366 | 0.0047222498 | 1.121872 | 0.0047159447 | 1.064184
0.0052592886 | 1.209861 | 0.0052580397 | 1.233572 | 0.0052761275 | 1.222452 | 0.005267573 | 1.194606 | 0.0052657551 | 1.226477 | 0.0052672403 | 1.239199 | 0.0052574345 | 1.183705
0.0058077633 | 1.331252 | 0.0058052003 | 1.344834 | 0.0058273869 | 1.345107 | 0.0058202791 | 1.307668 | 0.005818073 | 1.35465 | 0.0058213038 | 1.352956 | 0.0058073413 | 1.290614
0.0063690862 | 1.440962 | 0.0063695347 | 1.456997 | 0.0063900746 | 1.437718 | 0.0063837503 | 1.412671 | 0.0063807076 | 1.452764 | 0.0063806811 | 1.457797 | 0.0063663449 | 1.394011
0.0069474147 | 1.520799 | 0.0069444081 | 1.554096 | 0.0069675134 | 1.540598 | 0.0069599908 | 1.511604 | 0.0069550385 | 1.555121 | 0.0069598028 | 1.561776 | 0.0069473135 | 1.497772
0.0075297984 | 1.607143 | 0.0075293572 | 1.640858 | 0.0075553123 | 1.618906 | 0.0075418369 | 1.598881 | 0.007541685 | 1.644568 | 0.0075422227 | 1.645156 | 0.0075327399 | 1.582403
0.0081212381 | 1.674192 | 0.0081250789 | 1.72915 | 0.0081517525 | 1.706384 | 0.0081337829 | 1.679364 | 0.0081344097 | 1.721831 | 0.008139825 | 1.723873 | 0.0081277504 | 1.662315
0.008731033 | 1.737102 | 0.0087266473 | 1.766941 | 0.0087587892 | 1.766671 | 0.0087393994 | 1.726574 | 0.0087395778 | 1.792481 | 0.0087460033 | 1.794229 | 0.0087304134 | 1.710734
0.0093435186 | 1.787501 | 0.0093420045 | 1.821459 | 0.0093733941 | 1.829903 | 0.0093526276 | 1.774494 | 0.0093498453 | 1.861096 | 0.009357715 | 1.844158 | 0.0093410352 | 1.775011
0.009966067 | 1.836689 | 0.009965417 | 1.85738 | 0.009998449 | 1.88036 | 0.009977046 | 1.822947 | 0.009974373 | 1.896655 | 0.00998239 | 1.884557 | 0.009967776 | 1.809294