## Sheet1
Ch4 Current | Ch4 | Ch5 Current | Ch5 | Ch6 Current | Ch6 | Ch7 Current | Ch7 | Ch8 Current | Ch8 | Ch9 Current | Ch9 | Ch10 Current | Ch10
2.4e-09 | 0.001643531 | -7.2e-09 | 0.001674114 | -2.17e-08 | 0.001672042 | -1.93e-08 | 0.001604432 | -2.89e-08 | 0.001664015 | 3.62e-08 | 0.001713767 | -1.69e-08 | 0.001694029
0.0004882385 | 0.001819638 | 0.0004876912 | 0.0018454 | 0.0004875248 | 0.001844622 | 0.0004866713 | 0.001770365 | 0.0004863169 | 0.001829656 | 0.0004848051 | 0.001880846 | 0.0004844242 | 0.001856573
0.0007015529 | 0.002349559698 | 0.0007015553 | 0.002379374 | 0.0007028621 | 0.002403152 | 0.0007022979 | 0.002313462 | 0.0007014178 | 0.002358519 | 0.0007014371 | 0.002428963 | 0.0006997807 | 0.002376219
0.001002355 | 0.06305958 | 0.0010021645 | 0.06091394 | 0.001004537 | 0.0596456 | 0.0010040162 | 0.05855262 | 0.0010025527 | 0.05945712 | 0.0010023454 | 0.06013652 | 0.0009995196 | 0.05958206
0.0013751473 | 0.1725161 | 0.0013731027 | 0.1716806 | 0.0013772401 | 0.1710214 | 0.0013757163 | 0.1627621 | 0.001374424 | 0.1640399 | 0.0013724662 | 0.1678587 | 0.0013726157 | 0.1681088
0.0017877773 | 0.2941283 | 0.0017885585 | 0.290757 | 0.0017936724 | 0.2866646 | 0.0017901715 | 0.2789816337 | 0.0017899425 | 0.2784776 | 0.0017870926 | 0.2930512 | 0.0017850432 | 0.2918125
0.0022301698 | 0.4119299 | 0.002230546 | 0.4124225 | 0.0022336828 | 0.4046178 | 0.0022312187 | 0.3947371 | 0.002229379 | 0.3962564 | 0.002226317 | 0.4112897 | 0.0022250391 | 0.4055578
0.0026941387 | 0.5271376 | 0.0026943773 | 0.5289411 | 0.0027006027 | 0.5282825 | 0.002696082 | 0.5087837 | 0.0026957685 | 0.5101888 | 0.0026887933 | 0.5355545 | 0.0026883666 | 0.5182781
0.0031780015 | 0.6397284 | 0.00317804 | 0.6447519 | 0.0031821822 | 0.6556715 | 0.0031787658 | 0.6221825 | 0.0031764511 | 0.6292353 | 0.0031721619 | 0.6544799 | 0.0031693843 | 0.6346638
0.0036785851 | 0.7371357 | 0.0036747852 | 0.7515247 | 0.0036831324 | 0.757894 | 0.003677382 | 0.7304231 | 0.0036769769 | 0.7313215 | 0.003669218 | 0.7709134 | 0.0036660282 | 0.7369027
0.0041926681 | 0.8235711 | 0.0041931985 | 0.8467174 | 0.0041970444 | 0.8576303 | 0.0041927573 | 0.8312286 | 0.0041903052 | 0.8313696 | 0.0041826236 | 0.8631108 | 0.0041799039 | 0.8489509
0.0047208296 | 0.9253045 | 0.0047215554 | 0.9606456 | 0.0047265656 | 0.9719824 | 0.0047191371 | 0.9272906 | 0.0047187802 | 0.9317047 | 0.0047067441 | 0.9543479 | 0.0047044849 | 0.9402164
0.0052655453 | 1.017176 | 0.0052626906 | 1.043158 | 0.005264834 | 1.068001 | 0.0052548956 | 1.017808 | 0.0052567232 | 1.020074 | 0.005247742 | 1.050812 | 0.0052429464 | 1.031079
0.0058135354 | 1.103096 | 0.0058121466 | 1.125892 | 0.0058202454 | 1.157624 | 0.005807392 | 1.106062 | 0.0058114498 | 1.105483 | 0.0057983505 | 1.123204 | 0.0057984397 | 1.120357
0.0063788028 | 1.173261 | 0.0063725075 | 1.202865 | 0.0063853465 | 1.231286 | 0.0063701013 | 1.184731 | 0.00637766 | 1.187075 | 0.0063590008 | 1.200385 | 0.0063613467 | 1.205764
0.00695371 | 1.241516 | 0.0069506359 | 1.274982 | 0.0069621753 | 1.297211 | 0.0069471447 | 1.262652 | 0.0069536425 | 1.259938 | 0.0069389061 | 1.288205 | 0.0069386746 | 1.279475
0.0075386205 | 1.307851 | 0.0075365398 | 1.332022 | 0.0075487253 | 1.355293 | 0.0075301529 | 1.332782 | 0.0075420587 | 1.316942 | 0.0075208462 | 1.339255 | 0.0075228787 | 1.344249
0.0081365869 | 1.362244 | 0.008131273 | 1.39468 | 0.0081428123 | 1.407998 | 0.0081225328 | 1.382566 | 0.0081364447 | 1.382255 | 0.0081148946 | 1.394711 | 0.0081195817 | 1.402295
0.0087384012 | 1.39603 | 0.0087384036 | 1.44097 | 0.0087557464 | 1.442372 | 0.0087292247 | 1.426563 | 0.0087490895 | 1.4299 | 0.008728634 | 1.449449 | 0.0087282796 | 1.447935
0.0093517717 | 1.444902 | 0.0093545878 | 1.478164 | 0.0093697149 | 1.47129 | 0.009343943 | 1.453153 | 0.0093637354 | 1.461541 | 0.0093433258 | 1.480819 | 0.0093454788 | 1.481099
0.009971195 | 1.475084 | 0.009979766 | 1.502247 | 0.009998377 | 1.488331 | 0.009967271 | 1.475697 | 0.009993152 | 1.475282 | 0.009964598 | 1.502652 | 0.009968041 | 1.506765