## Sheet1
Ch4 Current | Ch4 | Ch5 Current | Ch5 | Ch6 Current | Ch6 | Ch7 Current | Ch7 | Ch8 Current | Ch8 | Ch9 Current | Ch9 | Ch10 Current | Ch10
-9.6e-09 | 0.001642166 | -2.4e-09 | 0.001671826 | -4.34e-08 | 0.001669039 | 2.4e-09 | 0.001608869 | -2.89e-08 | 0.001660769 | 0 | 0.001713271 | 3.62e-08 | 0.001690153
0.0004881782 | 0.00181966 | 0.0004877008 | 0.001843994 | 0.0004875513 | 0.001842753 | 0.0004870137 | 0.001777 | 0.000486177 | 0.001828792 | 0.0004853717 | 0.00188365 | 0.0004843253 | 0.001855717
0.0007022352 | 0.00239451 | 0.0007024281 | 0.002408709 | 0.0007038506 | 0.002435817 | 0.0007031972 | 0.002320324 | 0.0007018229 | 0.002383674 | 0.0007018398 | 0.002434872 | 0.0007017867 | 0.002397417
0.0010040114 | 0.06468064 | 0.001004009 | 0.061157 | 0.0010064152 | 0.06268555 | 0.0010063887 | 0.06381763 | 0.0010030494 | 0.06090924 | 0.0010016558 | 0.06502429 | 0.0010007179 | 0.06418128
0.0013747399 | 0.1764505 | 0.0013728713 | 0.1718368 | 0.0013777248 | 0.1720134 | 0.0013772739 | 0.173897 | 0.00137216 | 0.1721393 | 0.0013724156 | 0.1798701 | 0.0013707954 | 0.1740045
0.0017845465 | 0.2990137 | 0.0017858147 | 0.2948116 | 0.0017913988 | 0.2959311 | 0.0017914108 | 0.2919754 | 0.0017848792 | 0.2875834 | 0.0017829697 | 0.3048872 | 0.0017828009 | 0.2982818
0.0022242459 | 0.4124792 | 0.0022252657 | 0.4179426 | 0.0022290391 | 0.4182215 | 0.0022291234 | 0.4100112 | 0.002220786 | 0.410417 | 0.0022199301 | 0.4260523 | 0.0022193827 | 0.415614
0.0026850706 | 0.5000656 | 0.0026856421 | 0.5309939 | 0.0026932948 | 0.5463209 | 0.0026938228 | 0.525874 | 0.0026835227 | 0.5287934 | 0.0026807765 | 0.5468745 | 0.0026789538 | 0.5363787
0.003165095 | 0.6164785 | 0.0031668503 | 0.6317202 | 0.003172145 | 0.6620105 | 0.0031730443 | 0.6404079 | 0.0031613121 | 0.637639 | 0.0031561741 | 0.6658604 | 0.0031595568 | 0.6528741
0.0036630119 | 0.7317693 | 0.0036611723 | 0.7503894 | 0.0036708094 | 0.7649023 | 0.003671458 | 0.745933 | 0.0036582163 | 0.7488657 | 0.0036516293 | 0.7778427 | 0.003653669 | 0.754028
0.0041747973 | 0.8319413 | 0.0041763717 | 0.8551114 | 0.0041830865 | 0.8712243 | 0.0041838146 | 0.8470421 | 0.0041688636 | 0.8441916 | 0.0041632 | 0.8695205 | 0.0041649794 | 0.8557644
0.0047010805 | 0.9222426 | 0.0047016206 | 0.9535041 | 0.0047106766 | 0.9800746 | 0.0047110575 | 0.9450266 | 0.0046947274 | 0.9472172 | 0.004686672 | 0.947143 | 0.0046884152 | 0.9583213
0.0052437011 | 1.020973 | 0.0052403254 | 1.04153 | 0.0052482314 | 1.064813 | 0.0052484099 | 1.033077 | 0.0052314454 | 1.050433 | 0.0052240386 | 1.045663 | 0.0052286486 | 1.060312
0.0057899118 | 1.113439 | 0.0057895935 | 1.129545 | 0.0058044915 | 1.15943 | 0.0058038188 | 1.130178 | 0.0057851499 | 1.134196 | 0.0057769089 | 1.120345 | 0.005780376 | 1.16048
0.0063545909 | 1.191494 | 0.0063502221 | 1.20928 | 0.0063702966 | 1.241015 | 0.0063701953 | 1.213486 | 0.0063504801 | 1.224165 | 0.0063394543 | 1.210266 | 0.0063432445 | 1.241121
0.0069310629 | 1.275449 | 0.0069303589 | 1.278387 | 0.0069484274 | 1.308574 | 0.0069476703 | 1.285134 | 0.0069290473 | 1.296795 | 0.0069182891 | 1.310264 | 0.0069251341 | 1.320187
0.0075202217 | 1.333417 | 0.0075186111 | 1.355605 | 0.0075394813 | 1.372238 | 0.0075358816 | 1.357835 | 0.0075175092 | 1.368553 | 0.007504909 | 1.389514 | 0.0075103629 | 1.378145
0.0081221085 | 1.412603 | 0.0081166089 | 1.409734 | 0.0081369775 | 1.442216 | 0.0081316877 | 1.403505 | 0.0081155215 | 1.420209 | 0.0081050767 | 1.451044 | 0.0081081267 | 1.448191
0.0087232236 | 1.44308 | 0.0087270933 | 1.466978 | 0.0087541334 | 1.487368 | 0.0087450389 | 1.448262 | 0.0087327666 | 1.463393 | 0.0087183821 | 1.488331 | 0.0087248993 | 1.498207
0.009341409 | 1.477967 | 0.0093444348 | 1.49506 | 0.0093735967 | 1.544023 | 0.0093653388 | 1.481151 | 0.0093523359 | 1.505008 | 0.0093390124 | 1.536383 | 0.0093457609 | 1.53872
0.00996638 | 1.496536 | 0.009976395 | 1.53096 | 0.010009307 | 1.577073 | 0.009998858 | 1.514753 | 0.009986772 | 1.535866 | 0.00997004 | 1.558102 | 0.009975071 | 1.565716