## Sheet1
Ch4 Current | Ch4 | Ch5 Current | Ch5 | Ch6 Current | Ch6 | Ch7 Current | Ch7 | Ch8 Current | Ch8 | Ch9 Current | Ch9 | Ch10 Current | Ch10
-4.8e-09 | 0.00164923 | 7.2e-09 | 0.001672225 | -5.3e-08 | 0.001662994 | 7.2e-09 | 0.001601800368 | -3.13e-08 | 0.0016548 | 2.89e-08 | 0.001712409 | 0 | 0.001689425
0.0004887496 | 0.001846319 | 0.0004879106 | 0.001866525 | 0.0004893066 | 0.001861417 | 0.0004898201 | 0.00179231962 | 0.000489391 | 0.001847641 | 0.0004886339 | 0.001902884 | 0.0004885567 | 0.001877879
0.0007037059 | 0.002456193 | 0.0007036674 | 0.0024754 | 0.0007050055 | 0.002524028 | 0.000705777 | 0.002421079066 | 0.0007038603 | 0.002462277 | 0.0007033997 | 0.002510691 | 0.0007047644 | 0.00252309
0.0010058583 | 0.06723019 | 0.0010046528 | 0.06367609 | 0.0010073266 | 0.06427551 | 0.0010078739 | 0.06160004 | 0.0010053761 | 0.06469572 | 0.0010034159 | 0.06499578 | 0.0010061211 | 0.06532644
0.0013756392 | 0.1840648 | 0.0013751642 | 0.1785741 | 0.0013745036 | 0.1753044 | 0.0013789544 | 0.1735453 | 0.0013776958 | 0.1806169 | 0.0013745687 | 0.1777823 | 0.0013751931 | 0.1732781
0.0017888768 | 0.3125245 | 0.0017874109 | 0.3014206 | 0.0017868346 | 0.2985077 | 0.0017925054 | 0.2958924 | 0.0017886887 | 0.3051176 | 0.0017862053 | 0.3037922 | 0.0017875652 | 0.2898432
0.0022293187 | 0.437729 | 0.0022255237 | 0.4238261 | 0.0022253501 | 0.423752 | 0.0022318793 | 0.4209537 | 0.0022287714 | 0.430074 | 0.0022250753 | 0.4295232 | 0.002226493 | 0.4084762
0.0026904835 | 0.5662931 | 0.0026878024 | 0.5500312 | 0.0026881206 | 0.5494136 | 0.0026946257 | 0.5520627 | 0.0026904497 | 0.5506703 | 0.0026877831 | 0.5575714 | 0.002691689 | 0.5315752
0.003172497 | 0.6936178 | 0.0031681523 | 0.6769287 | 0.0031684054 | 0.6733439 | 0.0031755928 | 0.678441 | 0.003172227 | 0.6799799 | 0.0031682608 | 0.6862208 | 0.0031722535 | 0.6506866
0.0036677641 | 0.8146727 | 0.0036643621 | 0.795779 | 0.0036611554 | 0.7922051 | 0.0036727817 | 0.7989461 | 0.0036708938 | 0.8019728 | 0.0036647262 | 0.8072189 | 0.0036683428 | 0.7619688
0.0041825995 | 0.9335758 | 0.0041773892 | 0.9143059 | 0.0041747418 | 0.9036181 | 0.0041872745 | 0.9152667 | 0.0041830624 | 0.9211244 | 0.0041785465 | 0.9197356 | 0.004181811 | 0.8735356
0.0047094059 | 1.047186 | 0.004702233 | 1.034343 | 0.0046997641 | 1.022614 | 0.0047121039 | 1.030602 | 0.004709905 | 1.035883 | 0.0047032312 | 1.030701 | 0.0047099484 | 0.9808699
0.0052485015 | 1.159198 | 0.0052436167 | 1.144838 | 0.005241162 | 1.134698 | 0.0052539191 | 1.139015 | 0.0052531621 | 1.152127 | 0.0052477806 | 1.140708 | 0.0052512694 | 1.080493
0.0057994475 | 1.264949 | 0.0057934753 | 1.247568 | 0.0057916646 | 1.243764 | 0.0058022468 | 1.243056 | 0.0057999876 | 1.257749 | 0.0057988086 | 1.242592 | 0.005802037 | 1.177243
0.0063605704 | 1.359932 | 0.0063562738 | 1.343876 | 0.006350591 | 1.345761 | 0.0063649392 | 1.34496 | 0.006364633 | 1.33731 | 0.0063604402 | 1.340436 | 0.0063619013 | 1.279849
0.0069398681 | 1.457605 | 0.0069337753 | 1.435259 | 0.0069277863 | 1.430789 | 0.0069425492 | 1.435958 | 0.0069396704 | 1.429409 | 0.0069382334 | 1.438353 | 0.0069433256 | 1.365887
0.0075281734 | 1.537793 | 0.0075200119 | 1.520625 | 0.0075139795 | 1.514561 | 0.007527655 | 1.518999 | 0.0075265821 | 1.505762 | 0.0075248895 | 1.525222 | 0.007529039 | 1.451714
0.0081257878 | 1.61403 | 0.008116375 | 1.589161 | 0.0081133346 | 1.596292 | 0.0081253224 | 1.599701 | 0.0081263086 | 1.581469 | 0.0081232538 | 1.600736 | 0.0081270898 | 1.524919
0.008737403 | 1.683077 | 0.0087290704 | 1.649012 | 0.008721261 | 1.658217 | 0.0087317081 | 1.669687 | 0.0087321734 | 1.650339 | 0.008728904 | 1.666427 | 0.0087341794 | 1.585019
0.0093551279 | 1.734312 | 0.009348688 | 1.69983 | 0.0093399623 | 1.711468 | 0.0093495632 | 1.725168 | 0.0093522202 | 1.713004 | 0.0093446133 | 1.724579 | 0.0093514438 | 1.645071
0.009986941 | 1.782676 | 0.009979766 | 1.746214 | 0.009966187 | 1.749259 | 0.009980609 | 1.781911 | 0.009977816 | 1.749631 | 0.009972736 | 1.765639 | 0.009984076 | 1.689229