## Sheet1
Ch4 Current | Ch4 | Ch5 Current | Ch5 | Ch6 Current | Ch6 | Ch7 Current | Ch7 | Ch8 Current | Ch8 | Ch9 Current | Ch9 | Ch10 Current | Ch10
-1.45e-08 | 0.00165271 | -3.86e-08 | 0.001669557 | 2.4e-09 | 0.001669585 | 4.8e-09 | 0.001611586 | -3.62e-08 | 0.001662371 | -9.6e-09 | 0.001717476 | -1.21e-08 | 0.001688355
0.0004772079 | 0.001840406 | 0.0004775743 | 0.001856718 | 0.0004782398 | 0.001857952 | 0.0004795876 | 0.001794228 | 0.0004813236 | 0.001850528 | 0.0004803495 | 0.001904286 | 0.0004816177 | 0.001875396
0.0006948091 | 0.00242358 | 0.0006929478 | 0.00238771 | 0.0006932588 | 0.002394922 | 0.000695313 | 0.002362989 | 0.0006967645 | 0.002425421 | 0.0006948549 | 0.002452317 | 0.0006960894 | 0.002447309
0.000996378 | 0.05979268 | 0.0009930435 | 0.06160583 | 0.0009945721 | 0.05972037 | 0.0009984853 | 0.05894743 | 0.0009980272 | 0.05923288 | 0.0009929977 | 0.06391785 | 0.0009982755 | 0.05953514
0.0013705422 | 0.1662522 | 0.0013645435 | 0.1709326 | 0.0013670148 | 0.1665693 | 0.0013718924 | 0.1623407 | 0.0013725096 | 0.1662381 | 0.0013675501 | 0.175778 | 0.0013690184 | 0.1649177
0.0017826514 | 0.2901532 | 0.0017754084 | 0.2909145 | 0.0017783692 | 0.2889611 | 0.001784614 | 0.2769307 | 0.001786174 | 0.2857831 | 0.0017795168 | 0.2980825 | 0.0017847732 | 0.2831302
0.0022218444 | 0.4143748 | 0.0022134949 | 0.4075888 | 0.0022190862 | 0.4145899 | 0.0022269993 | 0.3942813 | 0.0022305074 | 0.40894 | 0.0022215937 | 0.4157867 | 0.0022248149 | 0.3977093
0.0026845643 | 0.5406703 | 0.0026725018 | 0.5268551 | 0.0026782256 | 0.5422294 | 0.0026868669 | 0.5109257 | 0.0026922002 | 0.5302283 | 0.0026816518 | 0.534633 | 0.0026912213 | 0.5226808
0.0031665344 | 0.6642767 | 0.0031574809 | 0.6508745 | 0.0031627394 | 0.6731719 | 0.0031730732 | 0.6312668 | 0.0031805186 | 0.6503846 | 0.003168051 | 0.6605978 | 0.0031720268 | 0.6363788
0.0036630119 | 0.7823569 | 0.00365317 | 0.7697328 | 0.0036614833 | 0.7920165 | 0.0036726153 | 0.7413115 | 0.0036782958 | 0.7636661 | 0.0036644537 | 0.7754029 | 0.0036727913 | 0.747914
0.0041769214 | 0.8937369 | 0.0041660475 | 0.8834898 | 0.0041734663 | 0.9042088 | 0.0041860135 | 0.8518105 | 0.0041969986 | 0.869867 | 0.0041808514 | 0.8859037 | 0.0041867561 | 0.8652157
0.004705189 | 1.01093 | 0.004691118 | 0.991537 | 0.0047002318 | 1.021387 | 0.0047137507 | 0.9515111 | 0.0047235011 | 0.9802108 | 0.0047055627 | 0.9854301 | 0.0047156385 | 0.9727997
0.0052442652 | 1.116497 | 0.0052282387 | 1.096377 | 0.0052377962 | 1.128134 | 0.0052507076 | 1.052728 | 0.0052669172 | 1.09532 | 0.0052471272 | 1.087889 | 0.0052539674 | 1.080861
0.0058000792 | 1.2199 | 0.0057831921 | 1.202571 | 0.0057910281 | 1.236754 | 0.0058047495 | 1.145273 | 0.0058223092 | 1.210796 | 0.0057978297 | 1.191919 | 0.0058095595 | 1.18032
0.0063636951 | 1.314956 | 0.0063455663 | 1.291173 | 0.0063556494 | 1.331898 | 0.0063696432 | 1.230891 | 0.0063895272 | 1.313831 | 0.0063641146 | 1.276988 | 0.0063709066 | 1.275084
0.00694334 | 1.404543 | 0.0069202252 | 1.376665 | 0.0069285385 | 1.420443 | 0.0069421731 | 1.316907 | 0.0069649721 | 1.401435 | 0.0069369049 | 1.365848 | 0.0069516486 | 1.360753
0.0075311607 | 1.485894 | 0.0075080506 | 1.454198 | 0.0075183459 | 1.498224 | 0.0075320094 | 1.390211 | 0.0075574099 | 1.478586 | 0.0075263747 | 1.445794 | 0.0075340684 | 1.442721
0.0081283773 | 1.542085 | 0.0081060098 | 1.521072 | 0.0081189886 | 1.574659 | 0.0081300337 | 1.460444 | 0.0081525 | 1.551821 | 0.0081202447 | 1.519141 | 0.0081323169 | 1.507789
0.0087397562 | 1.618325 | 0.0087175286 | 1.579739 | 0.0087239927 | 1.642705 | 0.0087346496 | 1.519842 | 0.0087645371 | 1.623946 | 0.0087317202 | 1.585337 | 0.0087389702 | 1.573048
0.0093593979 | 1.668975 | 0.0093392993 | 1.630308 | 0.0093454716 | 1.697029 | 0.0093542985 | 1.571007 | 0.0093812132 | 1.671689 | 0.0093464143 | 1.633739 | 0.0093554197 | 1.617124
0.009988289 | 1.703068 | 0.009966332 | 1.660196 | 0.009972688 | 1.735622 | 0.009978225 | 1.601791 | 0.010008729 | 1.716752 | 0.009971749 | 1.67327 | 0.009975432 | 1.654165