## Sheet1
Ch4 Current | Ch4 | Ch5 Current | Ch5 | Ch6 Current | Ch6 | Ch7 Current | Ch7 | Ch8 Current | Ch8 | Ch9 Current | Ch9 | Ch10 Current | Ch10
-2.17e-08 | 0.001653926 | 1.21e-08 | 0.001677285 | -3.86e-08 | 0.001666395 | 7.2e-09 | 0.001608724 | -9.6e-09 | 0.001662581 | -4.82e-08 | 0.001715816 | 7.2e-09 | 0.00168919
0.0004779336 | 0.001842647 | 0.0004783483 | 0.001863815 | 0.0004778034 | 0.001855644 | 0.0004795924 | 0.001793171 | 0.0004815622 | 0.001850191 | 0.0004808341 | 0.001903423 | 0.0004823386 | 0.001875246
0.0006969212 | 0.002476001 | 0.0006976662 | 0.002478381 | 0.0006945897 | 0.00244499 | 0.0006979773 | 0.002428148 | 0.0006982449 | 0.002479292 | 0.0006965692 | 0.002505429 | 0.0006986789 | 0.00251157
0.0009983237 | 0.06345961 | 0.000999616 | 0.06500692 | 0.0009974292 | 0.06568234 | 0.0009994039 | 0.06266524 | 0.0009995895 | 0.06375193 | 0.0009977065 | 0.06667663 | 0.0010018294 | 0.06364052
0.0013713644 | 0.1792995 | 0.0013730256 | 0.1812896 | 0.0013679021 | 0.1787528 | 0.0013710003 | 0.1694628 | 0.0013726953 | 0.1748026 | 0.0013704747 | 0.1829526 | 0.001372635 | 0.1733667
0.0017812528 | 0.3025704 | 0.0017844211 | 0.3004474 | 0.001777981 | 0.3033288 | 0.0017837557 | 0.2835261 | 0.0017842741 | 0.2946806 | 0.0017801268 | 0.3070069 | 0.0017866803 | 0.2922164
0.0022171308 | 0.4304692 | 0.0022217528 | 0.42293 | 0.0022142303 | 0.4310168 | 0.0022227197 | 0.4038818 | 0.002225097 | 0.4190263 | 0.0022195322 | 0.4233352 | 0.0022251428 | 0.411802
0.0026763088 | 0.5662816 | 0.0026826885 | 0.5501344 | 0.0026712697 | 0.5620561 | 0.0026821991 | 0.5244253 | 0.002683583 | 0.5422499 | 0.0026791901 | 0.548167648 | 0.0026890513 | 0.5289768
0.003155769 | 0.6890072 | 0.003163875 | 0.6718938 | 0.0031544863 | 0.6931562 | 0.0031645959 | 0.6406551 | 0.0031681523 | 0.6567311 | 0.0031589974 | 0.6724162 | 0.0031679425 | 0.6472237
0.0036493894 | 0.8033474 | 0.0036594291 | 0.7910802 | 0.0036480392 | 0.8067885 | 0.003657112 | 0.7573755 | 0.0036625249 | 0.7796489 | 0.0036560126 | 0.7924119 | 0.0036668455 | 0.7664615
0.0041622139 | 0.9206638 | 0.004172297 | 0.9136551 | 0.0041597233 | 0.9297738 | 0.0041704429 | 0.8623448 | 0.0041787466 | 0.8938644 | 0.004169722 | 0.901345 | 0.0041786694 | 0.8766474
0.0046894375 | 1.033676 | 0.0046985296 | 1.017103 | 0.0046825105 | 1.047566 | 0.0046955953 | 0.9674515 | 0.0047019413 | 1.014425 | 0.0046918799 | 1.010237 | 0.0047072119 | 0.9890097
0.0052264352 | 1.144725 | 0.0052372271 | 1.125112 | 0.0052187005 | 1.150882 | 0.0052341555 | 1.070043 | 0.0052441447 | 1.116514 | 0.005230821 | 1.119059 | 0.0052441929 | 1.098278
0.0057822759 | 1.246118 | 0.0057948496 | 1.231788 | 0.0057726027 | 1.253338 | 0.0057870956 | 1.165946 | 0.0057946591 | 1.231111 | 0.0057840649 | 1.217369 | 0.0057994789 | 1.202272
0.0063453469 | 1.351037 | 0.0063600303 | 1.330245 | 0.006334854 | 1.3532 | 0.0063473746 | 1.263297 | 0.0063612165 | 1.334651 | 0.0063451757 | 1.31301 | 0.0063610092 | 1.2995
0.0069246085 | 1.437719 | 0.0069407168 | 1.424429 | 0.0069099323 | 1.440997 | 0.0069252185 | 1.352761 | 0.0069373461 | 1.418294 | 0.0069217538 | 1.406319 | 0.0069441357 | 1.401354
0.0075150934 | 1.532996 | 0.0075333668 | 1.505406 | 0.007499378 | 1.521574 | 0.0075158649 | 1.431716 | 0.0075296682 | 1.509443 | 0.0075124581 | 1.479997 | 0.0075282819 | 1.474223
0.0081154226 | 1.606815 | 0.0081364133 | 1.578152 | 0.0080999894 | 1.611875 | 0.0081175275 | 1.503906 | 0.0081271476 | 1.585343 | 0.0081086065 | 1.559579 | 0.0081292332 | 1.550966
0.0087333332 | 1.676105 | 0.0087556451 | 1.64181 | 0.0087170078 | 1.682227 | 0.0087294176 | 1.564797 | 0.0087453451 | 1.638839 | 0.0087234092 | 1.622968 | 0.0087409304 | 1.616781
0.0093568663 | 1.720686 | 0.009383728 | 1.69797 | 0.0093433426 | 1.740145 | 0.0093486229 | 1.617135 | 0.0093660476 | 1.699896 | 0.0093443963 | 1.674851 | 0.0093619536 | 1.67774
0.009993128 | 1.768779 | 0.010021393 | 1.745125 | 0.009976227 | 1.787297 | 0.009980296 | 1.659964985 | 0.009998136 | 1.742263 | 0.009977527 | 1.721717 | 0.009988385 | 1.730342