## Sheet1
Ch4 Current | Ch4 | Ch5 Current | Ch5 | Ch6 Current | Ch6 | Ch7 Current | Ch7 | Ch8 Current | Ch8 | Ch9 Current | Ch9 | Ch10 Current | Ch10
-2.4e-09 | 0.001648163 | -4.34e-08 | 0.001667857 | -2.41e-08 | 0.001664022 | 9.6e-09 | 0.001603106 | -7.2e-09 | 0.001656361601 | 1.45e-08 | 0.001718145 | -1.45e-08 | 0.001689061495
0.0004883566 | 0.00184698 | 0.0004869486 | 0.001862262 | 0.0004870016 | 0.001860094 | 0.0004875706 | 0.001792777 | 0.0004878069 | 0.001848926 | 0.0004852873 | 0.001908038 | 0.0004859914 | 0.001879185
0.0007047765 | 0.002475041 | 0.0007038506 | 0.002487957 | 0.0007026571 | 0.002491405 | 0.0007056468 | 0.002414299 | 0.0007038169 | 0.002495359 | 0.0007017819 | 0.002539953 | 0.0007023557 | 0.002480264
0.0010046455 | 0.06546017 | 0.0010047082 | 0.06392444 | 0.0010059282 | 0.06108236 | 0.0010079222 | 0.06475178 | 0.0010039126 | 0.06224984 | 0.0010018511 | 0.06238535 | 0.001003751 | 0.06276703
0.0013759213 | 0.180622 | 0.0013760563 | 0.1778971 | 0.0013763408 | 0.1744833 | 0.0013830749 | 0.1807534 | 0.0013731654 | 0.1768655 | 0.0013733921 | 0.1731462 | 0.0013732691 | 0.1763932
0.0017888744 | 0.3064209 | 0.0017868057 | 0.3080903 | 0.0017882113 | 0.3026789 | 0.0017954421 | 0.3072022 | 0.001784168 | 0.3039349 | 0.0017826297 | 0.3043716 | 0.0017848358 | 0.3075746
0.0022282434 | 0.4389188 | 0.0022235105 | 0.4362119 | 0.0022259842 | 0.4416768 | 0.0022370775 | 0.4370749 | 0.0022221965 | 0.4350829 | 0.002221097 | 0.4344224 | 0.0022211091 | 0.4301607
0.0026913442 | 0.573555 | 0.0026877493 | 0.5740455 | 0.0026876674 | 0.5766709 | 0.0026970126 | 0.5692553 | 0.0026872068 | 0.5717405 | 0.0026775819 | 0.5565762 | 0.0026835806 | 0.5459598
0.0031696085 | 0.7032764 | 0.0031657991 | 0.7090404 | 0.0031673759 | 0.7151821 | 0.0031829297 | 0.705982 | 0.0031667731 | 0.7121493 | 0.0031601451 | 0.6855685 | 0.003160866 | 0.6571188
0.0036675206 | 0.8231347 | 0.0036606973 | 0.8373924 | 0.0036665948 | 0.841592 | 0.0036793156 | 0.8237185 | 0.003663159 | 0.8324301 | 0.0036538812 | 0.8158932 | 0.0036575894 | 0.7859176
0.0041821172 | 0.9427124 | 0.0041745103 | 0.9460509 | 0.0041795133 | 0.9683697 | 0.0041961138 | 0.9441598 | 0.0041758171 | 0.9540828 | 0.0041696569 | 0.9235224 | 0.0041690806 | 0.9069842
0.00470882 | 1.044046 | 0.0046980474 | 1.069105 | 0.0047046827 | 1.102694 | 0.0047220087 | 1.062874 | 0.0047032674 | 1.070999 | 0.0046921403 | 1.045794 | 0.0046968009 | 1.030065
0.0052507799 | 1.15164 | 0.0052402289 | 1.181471 | 0.0052454153 | 1.229902 | 0.0052639998 | 1.174443 | 0.0052436432 | 1.180807 | 0.0052332537 | 1.148088 | 0.0052345846 | 1.146807
0.0057970991 | 1.26168 | 0.0057871632 | 1.298093 | 0.0057949147 | 1.336208 | 0.0058157728 | 1.297135 | 0.0057936272 | 1.283389 | 0.0057841662 | 1.248801 | 0.005788863 | 1.256116
0.0063622123 | 1.355526 | 0.0063491684 | 1.371715 | 0.0063611466 | 1.454737 | 0.0063851271 | 1.394425 | 0.0063536964 | 1.376437 | 0.0063505741 | 1.350506 | 0.0063526958 | 1.332521
0.006941727 | 1.435688 | 0.0069295005 | 1.487874 | 0.0069396535 | 1.555178 | 0.0069616931 | 1.495798 | 0.0069357428 | 1.472818 | 0.0069245458 | 1.459029 | 0.0069332666 | 1.432178
0.0075284772 | 1.526992 | 0.0075150741 | 1.58139 | 0.0075265917 | 1.649017 | 0.0075566191 | 1.572393 | 0.0075207184 | 1.553017 | 0.0075171018 | 1.546634 | 0.0075176636 | 1.521897
0.0081207896 | 1.596673 | 0.0081114227 | 1.649684 | 0.0081219445 | 1.729227 | 0.0081541636 | 1.654264 | 0.0081182508 | 1.628942 | 0.0081155962 | 1.619962 | 0.008119126 | 1.605323
0.0087326894 | 1.663968 | 0.0087255502 | 1.720172 | 0.008732347 | 1.804694 | 0.0087723659 | 1.709636 | 0.0087247064 | 1.687001 | 0.0087328509 | 1.661408 | 0.0087310523 | 1.656392
0.0093525143 | 1.713251 | 0.009344635 | 1.764741 | 0.0093499031 | 1.861252 | 0.0093936977 | 1.754058 | 0.0093403843 | 1.753497 | 0.0093524034 | 1.726424 | 0.0093533944 | 1.712853
0.009983618 | 1.75717 | 0.009973868 | 1.823681 | 0.009985737 | 1.890595 | 0.010025751 | 1.803349 | 0.009973073 | 1.799596 | 0.009986074 | 1.74454 | 0.009982101 | 1.75712