## Sheet1
Ch4 Current | Ch4 | Ch5 Current | Ch5 | Ch6 Current | Ch6 | Ch7 Current | Ch7 | Ch8 Current | Ch8 | Ch9 Current | Ch9 | Ch10 Current | Ch10
-1.93e-08 | 0.001644982 | -4.58e-08 | 0.001664769 | 4.8e-09 | 0.001663896 | -3.62e-08 | 0.001605947 | -2.89e-08 | 0.001659671 | -2.41e-08 | 0.001710576 | -1.69e-08 | 0.001692788
0.0004809884 | 0.00181554 | 0.000477232 | 0.001829294 | 0.0004828811 | 0.00183209 | 0.000481027 | 0.001765184 | 0.0004837418 | 0.001821938 | 0.0004833633 | 0.001872091 | 0.0004838045 | 0.001850877
0.0006986307 | 0.002359848 | 0.0006956602 | 0.002320997 | 0.0006986041 | 0.00236954293 | 0.0006981099 | 0.002267564 | 0.000698756 | 0.002335179 | 0.0006988332 | 0.002390212 | 0.0006979507 | 0.002352109
0.0009986998 | 0.06196303 | 0.0009962213 | 0.06079837 | 0.0010008794 | 0.05818224 | 0.0009968626 | 0.05666039 | 0.000999903 | 0.05877463 | 0.0009994545 | 0.05995228 | 0.0009964262 | 0.05838741
0.001368676 | 0.175469 | 0.0013668798 | 0.1701104 | 0.0013705398 | 0.1692342 | 0.0013685169 | 0.1647829554 | 0.00136789 | 0.1650328 | 0.0013679985 | 0.1681119 | 0.0013687435 | 0.1702972
0.0017816747 | 0.3015795 | 0.0017740727 | 0.2940227 | 0.001782157 | 0.2860449 | 0.0017773107 | 0.2787282 | 0.0017800931 | 0.2920931 | 0.001780339 | 0.2859126 | 0.0017801702 | 0.2900447
0.0022193924 | 0.4176905 | 0.0022088705 | 0.4149819 | 0.0022206076 | 0.4034545 | 0.0022162942 | 0.3923063 | 0.0022201085 | 0.4091846 | 0.0022167233 | 0.4009965 | 0.0022210416 | 0.4049028
0.0026800894 | 0.5394324 | 0.0026677568 | 0.5431878 | 0.0026826596 | 0.517066 | 0.0026726633 | 0.5068561 | 0.0026802774 | 0.527417 | 0.0026799303 | 0.5128024 | 0.0026860857 | 0.5187206
0.0031617123 | 0.660701 | 0.0031461175 | 0.6627709 | 0.0031620981 | 0.6371501 | 0.0031555135 | 0.6208712 | 0.0031615508 | 0.6447064 | 0.0031608708 | 0.624155 | 0.0031661631 | 0.6409498
0.0036566877 | 0.7785169 | 0.0036415583 | 0.7710525 | 0.0036616545 | 0.7521909 | 0.0036487071 | 0.7311328 | 0.0036565358 | 0.755804 | 0.0036548288 | 0.7351563 | 0.0036653675 | 0.7527571
0.0041694664 | 0.887714 | 0.0041540886 | 0.8784552 | 0.0041748961 | 0.8637961 | 0.0041627443 | 0.8346032 | 0.0041712216 | 0.8692047 | 0.004169288 | 0.8490543 | 0.0041815916 | 0.8596398
0.0046926587 | 0.9955212 | 0.0046814858 | 0.9809174 | 0.0047000823 | 0.9567375 | 0.0046851579 | 0.9370201 | 0.0046971915 | 0.9708063 | 0.0046922343 | 0.9523194 | 0.0047053722 | 0.9580566
0.0052328559 | 1.097921 | 0.0052248343 | 1.090088 | 0.0052418371 | 1.073666 | 0.0052211815 | 1.037935 | 0.0052366437 | 1.069649 | 0.0052323038 | 1.048106 | 0.0052495624 | 1.062602
0.0057841951 | 1.191203 | 0.0057809426 | 1.186185 | 0.0057911438 | 1.168635 | 0.0057756937 | 1.132955 | 0.0057871752 | 1.161237 | 0.0057835538 | 1.139151 | 0.005803028 | 1.16176
0.0063471962 | 1.275247 | 0.0063527344 | 1.277225 | 0.0063575155 | 1.265826 | 0.0063384296 | 1.225204 | 0.0063481606 | 1.25089 | 0.0063483342 | 1.233281 | 0.0063628368 | 1.247052
0.0069289532 | 1.365769 | 0.0069402756 | 1.376837 | 0.0069356656 | 1.354946 | 0.006917573 | 1.314529 | 0.0069292594 | 1.329447 | 0.0069292305 | 1.3189 | 0.0069431954 | 1.328548
0.0075156238 | 1.422131 | 0.0075397489 | 1.465 | 0.0075224302 | 1.418823 | 0.0075062351 | 1.389743 | 0.0075177576 | 1.411463 | 0.0075146473 | 1.397509 | 0.0075285616 | 1.391473
0.0081136867 | 1.489316 | 0.0081528206 | 1.539483 | 0.0081181206 | 1.479923 | 0.0081081195 | 1.452881 | 0.008115994 | 1.481837 | 0.0081148247 | 1.456425 | 0.0081297154 | 1.455094
0.0087312235 | 1.534175 | 0.0087794206 | 1.599744 | 0.0087293573 | 1.53991 | 0.0087245111 | 1.512267 | 0.0087261964 | 1.524289 | 0.008725924 | 1.526991 | 0.0087410582 | 1.516334
0.0093508772 | 1.593756 | 0.0094163183 | 1.653927 | 0.0093486084 | 1.569904 | 0.0093484469 | 1.55826 | 0.0093432245 | 1.568405 | 0.0093463878 | 1.569157 | 0.0093589663 | 1.555705
0.009978948 | 1.644148 | 0.010066318 | 1.695077 | 0.009983666 | 1.602656 | 0.009981813 | 1.594742 | 0.009975649 | 1.605111 | 0.009975577 | 1.605429 | 0.009990961 | 1.593076