## Sheet1
Ch4 Current | Ch4 | Ch5 Current | Ch5 | Ch6 Current | Ch6 | Ch7 Current | Ch7 | Ch8 Current | Ch8 | Ch9 Current | Ch9 | Ch10 Current | Ch10
-1.21e-08 | 0.001649593 | -2.41e-08 | 0.001673127 | -1.45e-08 | 0.001665681 | -3.62e-08 | 0.001609719 | 4.8e-09 | 0.001653514 | -4.34e-08 | 0.001709324 | 3.13e-08 | 0.001689961
0.0004839516 | 0.001874983 | 0.000483737 | 0.001893591 | 0.0004841975 | 0.001884151 | 0.0004847786 | 0.001824515 | 0.0004854392 | 0.001874966 | 0.000485813 | 0.001931586 | 0.0004843518 | 0.001913146
0.0006981099 | 0.00248853 | 0.0006976373 | 0.002512021 | 0.0006983003 | 0.002477402 | 0.0006992985 | 0.002435797182 | 0.0006991273 | 0.002530802 | 0.0007010827 | 0.002560569 | 0.0006983727 | 0.002527585
0.0009954353 | 0.06314602 | 0.0009983044 | 0.06038566 | 0.000997827 | 0.05905379 | 0.0009997028 | 0.06000831 | 0.0010034038 | 0.06145858 | 0.0010009228 | 0.06168785 | 0.0009964768 | 0.06163758
0.001367755 | 0.1770799 | 0.0013695247 | 0.1724613 | 0.0013668798 | 0.1656263 | 0.0013711546 | 0.1647439 | 0.001372459 | 0.1721878 | 0.0013746 | 0.179431 | 0.0013693415 | 0.1747684
0.001782427 | 0.3029274 | 0.0017838762 | 0.3018455 | 0.0017809779 | 0.2921193 | 0.0017864199 | 0.2942004 | 0.0017899208 | 0.2922144 | 0.0017918858 | 0.3148692 | 0.0017826225 | 0.3089111
0.0022242266 | 0.4432655 | 0.0022251042 | 0.4390409 | 0.0022215961 | 0.4317295 | 0.0022293284 | 0.4269445 | 0.0022341577 | 0.4378686 | 0.002236224 | 0.4588254 | 0.002225637 | 0.452293
0.0026895986 | 0.5893795 | 0.0026899796 | 0.5807283 | 0.0026890248 | 0.5721388 | 0.0026959759 | 0.5682038 | 0.0027000771 | 0.5821681 | 0.0027043784 | 0.6038161 | 0.0026901893 | 0.5936742
0.0031699075 | 0.7377792 | 0.0031727333 | 0.7182168 | 0.0031713373 | 0.7133029 | 0.0031768514 | 0.7098298 | 0.003187178 | 0.7236195 | 0.0031881593 | 0.747262 | 0.0031723909 | 0.7441247
0.0036695339 | 0.8750304 | 0.0036723453 | 0.8623947 | 0.0036695387 | 0.8531379 | 0.0036765984 | 0.8441971 | 0.0036868574 | 0.8681099 | 0.0036898062 | 0.8989616 | 0.0036743561 | 0.8766312
0.0041852179 | 1.01139 | 0.0041893046 | 0.9858518 | 0.00418428 | 0.9999036 | 0.0041933142 | 0.9753217 | 0.0042066067 | 0.9982456 | 0.0042091142 | 1.037396 | 0.0041881883 | 1.017994
0.0047107826 | 1.146745 | 0.0047157567 | 1.125446 | 0.0047136084 | 1.139265 | 0.0047208272 | 1.101234 | 0.0047371429 | 1.119319 | 0.0047382014 | 1.178093 | 0.0047169405 | 1.146756
0.005253748 | 1.276476 | 0.0052580493 | 1.241116 | 0.005255115 | 1.258774 | 0.005263438 | 1.226501 | 0.0052795054 | 1.258469 | 0.0052847494 | 1.301945 | 0.0052587606 | 1.274225
0.0058004963 | 1.402435 | 0.0058077175 | 1.353483 | 0.0058071702 | 1.371822 | 0.0058105143 | 1.330755 | 0.0058340439 | 1.373684 | 0.005833687 | 1.42742 | 0.0058104854 | 1.391845
0.0063636179 | 1.511424 | 0.0063706124 | 1.471975 | 0.0063677577 | 1.494082 | 0.0063735347 | 1.443674 | 0.0063980289 | 1.47647 | 0.0063991042 | 1.550069 | 0.0063722375 | 1.496552
0.0069408566 | 1.624123 | 0.0069465443 | 1.566583 | 0.0069470121 | 1.626443 | 0.0069508987 | 1.552232 | 0.006978421 | 1.589005 | 0.0069797736 | 1.659093 | 0.0069475208 | 1.597376
0.0075265315 | 1.713082 | 0.0075325278 | 1.662867 | 0.0075310377 | 1.719645 | 0.0075364361 | 1.646973 | 0.007568713 | 1.674444 | 0.007571018 | 1.752058 | 0.0075324578 | 1.686941
0.0081156541 | 1.816747 | 0.0081244979 | 1.73491 | 0.0081259204 | 1.816865 | 0.008125795 | 1.735274 | 0.0081650375 | 1.763591 | 0.008162178 | 1.847596 | 0.0081260964 | 1.780084
0.0087256804 | 1.87706 | 0.0087334561 | 1.807827 | 0.0087291427 | 1.877435 | 0.0087324242 | 1.80314 | 0.0087740898 | 1.822499 | 0.0087752085 | 1.920943 | 0.008731643 | 1.854683
0.0093433499 | 1.950541 | 0.0093468218 | 1.847091 | 0.0093422842 | 1.955645 | 0.0093449267 | 1.856168 | 0.009386532 | 1.87758 | 0.0093952697 | 1.967078 | 0.0093441986 | 1.924491
0.009971147 | 1.990346 | 0.009970377 | 1.901437 | 0.009975505 | 1.991387 | 0.009969582 | 1.901955 | 0.010012942 | 1.93504 | 0.010023247 | 2.013289 | 0.009974132 | 1.971415