## Sheet1
Ch4 Current | Ch4 | Ch5 Current | Ch5 | Ch6 Current | Ch6 | Ch7 Current | Ch7 | Ch8 Current | Ch8 | Ch9 Current | Ch9 | Ch10 Current | Ch10
1.93e-08 | 0.001647651 | -1.69e-08 | 0.001671489831 | 2.89e-08 | 0.001662489917 | -2.65e-08 | 0.001608496218 | -9.6e-09 | 0.001651133 | -1.93e-08 | 0.001706414 | -2.17e-08 | 0.001689618
0.0004863892 | 0.001874578 | 0.000486734 | 0.001892772 | 0.0004855767 | 0.001884214 | 0.0004875851 | 0.001826652 | 0.0004871463 | 0.001872182 | 0.000486746 | 0.001930487 | 0.0004863313 | 0.001911369
0.0007006053 | 0.002567693 | 0.0007011165 | 0.00260704 | 0.0007008488 | 0.002541578 | 0.0007025872 | 0.002518618 | 0.0007023172 | 0.002588446 | 0.0007016734 | 0.002605487794 | 0.0007019869 | 0.002622808
0.0010024635 | 0.06471847 | 0.0010039777 | 0.06323974 | 0.0010003587 | 0.06395901 | 0.0010063815 | 0.06345425 | 0.0010065671 | 0.06311126 | 0.0010019355 | 0.06437706 | 0.0010024394 | 0.06365041
0.0013705494 | 0.1751472 | 0.0013722516 | 0.1736282 | 0.0013712004 | 0.1829662 | 0.0013752582 | 0.1769865 | 0.0013752872 | 0.177436 | 0.0013724445 | 0.1823581 | 0.0013713909 | 0.1780022
0.0017834784 | 0.3105108 | 0.0017857834 | 0.3077622 | 0.0017826321 | 0.3186697 | 0.0017899545 | 0.3099184 | 0.0017916784 | 0.3046229 | 0.0017844236 | 0.321449 | 0.0017831746 | 0.312585
0.0022227606 | 0.4561684 | 0.0022253742 | 0.4466231 | 0.0022235081 | 0.4536496 | 0.0022310017 | 0.4482425 | 0.0022337744 | 0.4444221 | 0.0022237516 | 0.4642623 | 0.0022207353 | 0.4594836
0.00268319 | 0.6055354 | 0.0026863196 | 0.5978743 | 0.0026847403 | 0.6097822 | 0.002693085 | 0.5911442 | 0.002696921 | 0.5890929 | 0.0026859145 | 0.6115562 | 0.0026857771 | 0.6096762
0.0031643259 | 0.7476586 | 0.0031676266 | 0.7381945 | 0.0031638895 | 0.7570984 | 0.0031754915 | 0.7354939 | 0.0031813601 | 0.7390773 | 0.0031665055 | 0.7666292 | 0.0031665007 | 0.7439688
0.0036580114 | 0.8949458 | 0.0036632482 | 0.8798863 | 0.0036629299 | 0.8917473 | 0.0036706623 | 0.8696640127 | 0.0036781631 | 0.8844199 | 0.0036629348 | 0.908889 | 0.0036612374 | 0.8910443
0.0041721475 | 1.034262 | 0.0041783343 | 1.012576 | 0.0041752819 | 1.047125 | 0.0041866187 | 1.002662 | 0.0041957738 | 1.016042 | 0.0041759739 | 1.050085 | 0.0041747032 | 1.035328
0.0046985899 | 1.157854 | 0.0047047743 | 1.152899 | 0.0047019678 | 1.183706 | 0.004714433 | 1.13619 | 0.0047242992 | 1.145967 | 0.004701529 | 1.172232 | 0.0047017604 | 1.160315
0.005237936 | 1.288645 | 0.0052445136 | 1.280911 | 0.0052435275 | 1.320949 | 0.0052540927 | 1.26111 | 0.0052661625 | 1.274528 | 0.0052433225 | 1.306479 | 0.0052423 | 1.302495
0.0057879323 | 1.428707 | 0.0057952812 | 1.401031 | 0.0057937237 | 1.447277 | 0.005805386 | 1.383471 | 0.0058193726 | 1.402031 | 0.005793186 | 1.418358 | 0.0057927713 | 1.430905
0.0063484355 | 1.54464 | 0.0063561147 | 1.520544 | 0.0063547067 | 1.574374 | 0.0063662315 | 1.513974 | 0.0063840324 | 1.522327 | 0.0063562618 | 1.558845 | 0.0063527657 | 1.553872
0.0069270895 | 1.676838 | 0.0069356126 | 1.614138 | 0.0069315909 | 1.686528 | 0.0069472604 | 1.61373 | 0.0069655725 | 1.640983 | 0.0069343058 | 1.675986 | 0.0069339152 | 1.666892
0.0075160915 | 1.764654 | 0.0075230258 | 1.710894 | 0.0075219311 | 1.768538 | 0.0075346833 | 1.720896 | 0.0075555366 | 1.736912 | 0.0075223917 | 1.763162 | 0.0075169571 | 1.768754
0.0081150827 | 1.87135 | 0.0081194611 | 1.774653 | 0.0081221808 | 1.855042 | 0.0081326328 | 1.79947 | 0.0081525506 | 1.824256 | 0.0081213562 | 1.864757 | 0.0081147331 | 1.861804
0.008722927 | 1.949274 | 0.0087284628 | 1.843115 | 0.0087333428 | 1.928335 | 0.0087444482 | 1.862456 | 0.0087664973 | 1.889578 | 0.008729326 | 1.950342 | 0.0087214755 | 1.940179
0.009339984 | 2.010072 | 0.0093455536 | 1.891168 | 0.0093491268 | 1.999171 | 0.0093631254 | 1.907141 | 0.0093855965 | 1.960992 | 0.0093491316 | 1.996997 | 0.0093391811 | 1.984911
0.00997211 | 2.077216 | 0.009976058 | 1.953382 | 0.009982487 | 2.048153 | 0.009993754 | 1.964381 | 0.010020815 | 2.004396 | 0.00998032 | 2.0408 | 0.009971653 | 2.038443