## Sheet1
Ch4 Current | Ch4 | Ch5 Current | Ch5 | Ch6 Current | Ch6 | Ch7 Current | Ch7 | Ch8 Current | Ch8 | Ch9 Current | Ch9 | Ch10 Current | Ch10
-2.4e-09 | 0.001643873 | -1.69e-08 | 0.001670103 | 7.2e-09 | 0.001667507 | -5.55e-08 | 0.001613534048 | -1.45e-08 | 0.001655898 | 6.75e-08 | 0.001711805 | -1.69e-08 | 0.001692531
0.0004796117 | 0.001822348 | 0.0004792476 | 0.001844791 | 0.0004790138 | 0.00184414 | 0.0004803736 | 0.001781456 | 0.0004827605 | 0.001831194 | 0.0004828184 | 0.001884016 | 0.000481637 | 0.001862998
0.0006959712 | 0.002392056 | 0.000697143 | 0.002451083 | 0.0006957518 | 0.002431933 | 0.0006984739 | 0.002384136 | 0.0006981798 | 0.002425884 | 0.0006982401 | 0.002475714 | 0.0006973576 | 0.002448788
0.0009984563 | 0.06502757 | 0.0009981815 | 0.06172016 | 0.0009964817 | 0.06264254 | 0.0009998451 | 0.06023596 | 0.0009999198 | 0.06358452 | 0.0010001127 | 0.06330862 | 0.0009973304 | 0.06519749
0.0013665688 | 0.1744586 | 0.0013699587 | 0.1720897 | 0.0013662409 | 0.1722666 | 0.001372377 | 0.1670754 | 0.0013703156 | 0.171082 | 0.0013700214 | 0.1704151 | 0.0013687918 | 0.1732889
0.0017770961 | 0.2993937 | 0.0017791142 | 0.2904169 | 0.0017758544 | 0.2921867 | 0.0017828757 | 0.2773249 | 0.0017827455 | 0.287313 | 0.0017825572 | 0.2902229 | 0.0017805922 | 0.2883867
0.002214293 | 0.4176672 | 0.0022144449 | 0.4083236 | 0.0022124726 | 0.407761 | 0.0022215672 | 0.3922385 | 0.0022197468 | 0.4029977 | 0.0022194527 | 0.3994562 | 0.0022186763 | 0.3927983
0.0026696085 | 0.5302763 | 0.0026734204 | 0.5209716 | 0.0026693746 | 0.5274956 | 0.0026786886 | 0.5043573 | 0.0026830405 | 0.51447 | 0.002682662 | 0.5118334 | 0.0026808296 | 0.5013632
0.0031506118 | 0.6448827 | 0.0031524731 | 0.6358042 | 0.0031496522 | 0.6480461 | 0.0031585948 | 0.6214473 | 0.0031607889 | 0.6226684 | 0.0031607599 | 0.6223325 | 0.0031576882 | 0.608575
0.0036424504 | 0.7624559 | 0.0036486179 | 0.7486311 | 0.0036436607 | 0.7636178 | 0.0036549831 | 0.7313665 | 0.0036583996 | 0.729859 | 0.0036587709 | 0.7292351 | 0.0036544575 | 0.7149522
0.0041532616 | 0.8711496 | 0.0041565069 | 0.8589667 | 0.004155082 | 0.8713047 | 0.0041664188 | 0.8311444 | 0.004169517 | 0.8341288 | 0.0041701077 | 0.8335808 | 0.0041665635 | 0.8145465
0.0046809409 | 0.9788878 | 0.0046824671 | 0.9580406 | 0.004678607 | 0.9782128 | 0.0046926948 | 0.9372893 | 0.0046960752 | 0.9338083 | 0.004696309 | 0.9361773 | 0.0046912265 | 0.9074653
0.0052149344 | 1.078568 | 0.0052217626 | 1.058172 | 0.0052160122 | 1.080758 | 0.005229097 | 1.033946 | 0.0052323906 | 1.032058 | 0.0052330946 | 1.031966 | 0.0052281905 | 0.9980962
0.0057678722 | 1.177889 | 0.0057724532 | 1.158554 | 0.0057678168 | 1.185844 | 0.0057832331 | 1.127681 | 0.0057862952 | 1.129353 | 0.0057870305 | 1.130163 | 0.0057799854 | 1.092155
0.0063313772 | 1.279471 | 0.0063395073 | 1.25289 | 0.0063317051 | 1.283628 | 0.0063460823 | 1.2192 | 0.0063472396 | 1.218166 | 0.0063486621 | 1.222481 | 0.0063429117 | 1.174672
0.0069096189 | 1.369226 | 0.0069151885 | 1.337482 | 0.0069086496 | 1.37558 | 0.0069209485 | 1.305084 | 0.0069292498 | 1.296565 | 0.0069294933 | 1.312743 | 0.0069226218 | 1.255085
0.0074987415 | 1.45173 | 0.0075048873 | 1.415617 | 0.0074995155 | 1.455317 | 0.0075117251 | 1.385368 | 0.0075135961 | 1.378136 | 0.0075146594 | 1.393175 | 0.007508487 | 1.328814
0.0081007947 | 1.529049 | 0.0081102437 | 1.479171 | 0.0081006548 | 1.536489 | 0.0081097301 | 1.450561 | 0.0081145209 | 1.45593 | 0.0081160736 | 1.461859 | 0.0081095348 | 1.398832
0.0087164364 | 1.595204 | 0.0087197902 | 1.528984 | 0.0087134756 | 1.591948 | 0.0087232935 | 1.511012 | 0.008725097 | 1.516862 | 0.0087280626 | 1.526475 | 0.0087218806 | 1.456604
0.0093405603 | 1.647235 | 0.0093481165 | 1.576674 | 0.0093392631 | 1.64718 | 0.0093463372 | 1.55775 | 0.0093456886 | 1.572887 | 0.0093517621 | 1.576129 | 0.0093427495 | 1.506288
0.009977214 | 1.686762 | 0.009980849 | 1.611755 | 0.009974349 | 1.67937 | 0.009978009 | 1.591471 | 0.00997471 | 1.608593 | 0.009980296 | 1.613669 | 0.009972038 | 1.555844