## Sheet1
Ch4 Current | Ch4 | Ch5 Current | Ch5 | Ch6 Current | Ch6 | Ch7 Current | Ch7 | Ch8 Current | Ch8 | Ch9 Current | Ch9 | Ch10 Current | Ch10
-3.62e-08 | 0.001644171 | 4.58e-08 | 0.001670292 | 1.69e-08 | 0.001667948 | -1.21e-08 | 0.001608827822 | 9.6e-09 | 0.001661063719 | -2.17e-08 | 0.001715103 | -4.82e-08 | 0.001693965
0.0004800553 | 0.001852679 | 0.0004807521 | 0.001876351 | 0.0004813911 | 0.001875103 | 0.0004811331 | 0.001809237801 | 0.0004802362 | 0.001864592 | 0.000481162 | 0.001919166 | 0.0004809426 | 0.001898286
0.0006940496 | 0.002446760445 | 0.0006952769 | 0.002489721 | 0.000695178 | 0.002495772 | 0.0006974058 | 0.002443137109 | 0.0006944764 | 0.002465123 | 0.0006947633 | 0.002555825 | 0.0006946693 | 0.002534974
0.0009946878 | 0.06621761 | 0.0009948012 | 0.06120824 | 0.0009968385 | 0.06125722 | 0.0009965395 | 0.06011814 | 0.0009937475 | 0.06491068 | 0.0009961562 | 0.06335671 | 0.0009953195 | 0.06403793
0.0013644615 | 0.185013 | 0.0013647677 | 0.1735049 | 0.0013660865 | 0.1774315 | 0.0013687532 | 0.1727605 | 0.001363796 | 0.1797159 | 0.001364582 | 0.1805135 | 0.0013640926 | 0.1815864
0.0017760835 | 0.3148389 | 0.0017770793 | 0.3102503 | 0.001780597 | 0.3061841 | 0.001782304 | 0.2996284 | 0.0017767345 | 0.3095655 | 0.0017786947 | 0.3152359 | 0.0017781353 | 0.3145952
0.0022138542 | 0.450328 | 0.0022164051 | 0.4456544 | 0.0022218541 | 0.4482329 | 0.0022196455 | 0.4367371 | 0.0022130923 | 0.4461661 | 0.0022199542 | 0.4472682 | 0.0022190572 | 0.4520612
0.0026755855 | 0.5912004 | 0.0026797639 | 0.5801903 | 0.0026849766 | 0.581626 | 0.002683137 | 0.5753436 | 0.0026760099 | 0.5955525 | 0.0026816879 | 0.5795868 | 0.0026809501 | 0.5897656
0.0031552627 | 0.7316719 | 0.0031608082 | 0.7283053 | 0.0031683403 | 0.7259811 | 0.0031642078 | 0.7086517 | 0.0031548359 | 0.7269715 | 0.003163482 | 0.7278887 | 0.0031633735 | 0.718107
0.0036541368 | 0.8632498 | 0.0036580114 | 0.8643966 | 0.0036649721 | 0.8577966 | 0.0036616352 | 0.8387271 | 0.003651733 | 0.8690244 | 0.0036600005 | 0.8692653 | 0.0036596437 | 0.8487987
0.0041664791 | 0.9934525 | 0.0041712458 | 0.9992658 | 0.0041809382 | 0.9928952 | 0.0041734856 | 0.9604161 | 0.0041621416 | 0.9952622 | 0.004176825 | 0.995665 | 0.0041749564 | 0.9710275
0.0046903368 | 1.129579 | 0.004697476 | 1.125229 | 0.0047100738 | 1.118349 | 0.0046997665 | 1.088088 | 0.0046888395 | 1.129296 | 0.0047044584 | 1.121129 | 0.0047029491 | 1.085789
0.0052312501 | 1.253428 | 0.0052405279 | 1.239529 | 0.0052509825 | 1.255918 | 0.0052396141 | 1.200996 | 0.0052249452 | 1.243877 | 0.0052447595 | 1.267235 | 0.005243419 | 1.2074
0.0057787244 | 1.382751 | 0.0057889401 | 1.36892 | 0.0058036042 | 1.372656 | 0.0057930389 | 1.324349 | 0.0057787244 | 1.362596 | 0.0057967761 | 1.391689 | 0.0057953511 | 1.334373
0.0063458894 | 1.474073 | 0.00635265 | 1.479932 | 0.0063674636 | 1.495086 | 0.0063546825 | 1.434379 | 0.0063446212 | 1.46559 | 0.0063584486 | 1.501621 | 0.0063580918 | 1.450868
0.0069239382 | 1.582419 | 0.0069317645 | 1.580691 | 0.0069499705 | 1.60082 | 0.0069350653 | 1.536652 | 0.0069213704 | 1.583252 | 0.0069391207 | 1.610519 | 0.006939234 | 1.555643
0.0075102905 | 1.672734 | 0.0075183676 | 1.68475 | 0.0075394331 | 1.679549 | 0.0075216924 | 1.627285 | 0.0075102905 | 1.677196 | 0.0075288244 | 1.706017 | 0.0075281686 | 1.633556
0.0081054408 | 1.7622 | 0.0081159024 | 1.766741 | 0.0081385592 | 1.779942 | 0.008117824 | 1.703132 | 0.0081064752 | 1.765117 | 0.0081281072 | 1.792239 | 0.0081262507 | 1.710586
0.0087179457 | 1.821825 | 0.0087280529 | 1.847251 | 0.0087486844 | 1.848378 | 0.0087320818 | 1.770859 | 0.0087213453 | 1.832072 | 0.0087379503 | 1.857523 | 0.0087374079 | 1.785829
0.0093369388 | 1.892715 | 0.0093479405 | 1.908858 | 0.0093649843 | 1.900016 | 0.0093520634 | 1.8304 | 0.009340078 | 1.8948 | 0.0093531629 | 1.922164 | 0.009355533 | 1.850734
0.009972206 | 1.941822 | 0.009980512 | 1.953111 | 0.009995102 | 1.935785 | 0.00998475 | 1.884361 | 0.009974806 | 1.937006 | 0.00998723 | 1.956432 | 0.00998853 | 1.899687