## Sheet1
Ch4 Current | Ch4 | Ch5 Current | Ch5 | Ch6 Current | Ch6 | Ch7 Current | Ch7 | Ch8 Current | Ch8 | Ch9 Current | Ch9 | Ch10 Current | Ch10
-3.13e-08 | 0.001647694 | -5.3e-08 | 0.001672204 | -2.17e-08 | 0.001661986 | 1.21e-08 | 0.001609139 | -1.93e-08 | 0.001660874 | -2.4e-09 | 0.001710167 | 2.4e-09 | 0.00168812
0.000479508 | 0.001836628 | 0.0004729113 | 0.001853652 | 0.0004798962 | 0.001850186 | 0.0004806195 | 0.001792694 | 0.0004789631 | 0.001841252 | 0.0004821409 | 0.001894690665 | 0.0004831487 | 0.001871348
0.0006951201 | 0.002353402 | 0.0006928079 | 0.00236165 | 0.000695354 | 0.002366204 | 0.0006969911 | 0.002316511 | 0.0006938278 | 0.002338911 | 0.000698715 | 0.002436489 | 0.0006986065 | 0.0024111
0.0009948928 | 0.05632818 | 0.0009920887 | 0.05483623 | 0.0009927927 | 0.05673603 | 0.0009966528 | 0.05514066 | 0.0009924721 | 0.05508147 | 0.000999874 | 0.05651634 | 0.0010003996 | 0.05583177
0.0013669594 | 0.1592972 | 0.0013626481 | 0.1652783 | 0.0013664337 | 0.1675974 | 0.001371509 | 0.1668535673 | 0.0013638177 | 0.1633024 | 0.0013733221 | 0.1628184 | 0.0013712438 | 0.1630893
0.0017812721 | 0.2950126 | 0.0017736121 | 0.2877057 | 0.0017808429 | 0.2983911 | 0.0017866707 | 0.2958928 | 0.0017790129 | 0.2895042 | 0.0017915338 | 0.3000881 | 0.0017895422 | 0.2922089
0.0022224882 | 0.4363026 | 0.0022101026 | 0.41847 | 0.0022228016 | 0.4345365 | 0.0022283447 | 0.4283831 | 0.0022213622 | 0.4210888 | 0.0022371643 | 0.4427157 | 0.0022352741 | 0.4247903
0.002688246 | 0.5686827 | 0.0026676097 | 0.5592233 | 0.002688938 | 0.5743025 | 0.0026935407 | 0.5657964 | 0.0026869609 | 0.5719682 | 0.002706558 | 0.5867476 | 0.0027050656 | 0.5707484
0.0031671902 | 0.7144205 | 0.0031504936 | 0.6907965 | 0.0031713879 | 0.7125228 | 0.0031767718 | 0.7008846 | 0.0031704042 | 0.7130429 | 0.0031909392 | 0.7262547 | 0.0031919784 | 0.7130474
0.0036658883 | 0.8598482 | 0.0036469832 | 0.8243623 | 0.003671728 | 0.8427377 | 0.0036753205 | 0.8382493 | 0.0036708769 | 0.8451565 | 0.0036942908 | 0.8678578 | 0.00369621 | 0.8506077
0.004180837 | 0.9966497 | 0.0041606805 | 0.9504981 | 0.0041867344 | 0.9887338 | 0.0041904909 | 0.9628606 | 0.0041871082 | 0.9854952 | 0.0042142112 | 1.00323 | 0.0042169068 | 0.9843836
0.0047092757 | 1.109044 | 0.0046921186 | 1.063613 | 0.0047148911 | 1.113051 | 0.0047168224 | 1.084453 | 0.0047165668 | 1.109382 | 0.0047456033 | 1.11781 | 0.0047449837 | 1.110956
0.0052476721 | 1.248481 | 0.0052300253 | 1.190699 | 0.0052536226 | 1.233517 | 0.0052561277 | 1.200434 | 0.0052604411 | 1.233902 | 0.005292366 | 1.260956 | 0.0052919874 | 1.241738
0.0058007929 | 1.350987 | 0.0057869606 | 1.282372 | 0.0058054511 | 1.359378 | 0.005811486 | 1.304465 | 0.0058105312 | 1.359899 | 0.0058428274 | 1.379173 | 0.0058477194 | 1.356396
0.0063630296 | 1.477348 | 0.0063608139 | 1.392519 | 0.0063689126 | 1.475366 | 0.0063731055 | 1.417584 | 0.0063733659 | 1.477471 | 0.0064095465 | 1.490343 | 0.0064128762 | 1.467267
0.006941146 | 1.581221 | 0.0069414522 | 1.493502 | 0.0069455196 | 1.571709 | 0.0069495461 | 1.498154 | 0.0069513351 | 1.594292 | 0.0069896421 | 1.577713 | 0.0069928488 | 1.573293
0.0075260203 | 1.627486 | 0.0075338105 | 1.60729 | 0.0075324313 | 1.662139 | 0.0075319732 | 1.589853 | 0.0075397561 | 1.682524 | 0.0075777039 | 1.673707 | 0.0075804332 | 1.663493
0.0081187933 | 1.734513026 | 0.0081445266 | 1.67482 | 0.0081277938 | 1.764685 | 0.0081268824 | 1.662363 | 0.008133074 | 1.767919 | 0.0081699754 | 1.765712 | 0.0081761597 | 1.739443
0.0087273851 | 1.791525 | 0.0087615113 | 1.715873 | 0.0087362988 | 1.821623 | 0.0087359009 | 1.716713 | 0.0087419503 | 1.832631 | 0.0087835219 | 1.838213 | 0.0087825719 | 1.79628
0.0093423661 | 1.861168 | 0.0093904813 | 1.779831 | 0.0093510773 | 1.874519 | 0.009349744 | 1.766326 | 0.0093573268 | 1.911185 | 0.009401307 | 1.906619 | 0.0093987585 | 1.839957
0.009964334 | 1.896925 | 0.010033262 | 1.812753 | 0.009976083 | 1.93234 | 0.009969847 | 1.809665 | 0.009980946 | 1.961496 | 0.010030517 | 1.927669 | 0.010023223 | 1.877432