## Sheet1
Ch4 Current | Ch4 | Ch5 Current | Ch5 | Ch6 Current | Ch6 | Ch7 Current | Ch7 | Ch8 Current | Ch8 | Ch9 Current | Ch9 | Ch10 Current | Ch10
-2.17e-08 | 0.001642998 | -4.8e-09 | 0.001677495 | 1.45e-08 | 0.001669753 | -1.93e-08 | 0.0016069 | -2.17e-08 | 0.001654358 | 4.34e-08 | 0.001707125 | 4.82e-08 | 0.001692445
0.0004791849 | 0.001845913 | 0.0004743725 | 0.00187129 | 0.0004794574 | 0.001867924 | 0.0004798866 | 0.001802354 | 0.0004788787 | 0.001850339 | 0.0004822566 | 0.001905775 | 0.0004832524 | 0.001889913
0.0006949224 | 0.002421745 | 0.0006918049 | 0.002412699 | 0.0006946403 | 0.002424061 | 0.0006964052 | 0.002370806 | 0.0006949441 | 0.002400541 | 0.0006977988 | 0.002500275 | 0.0006976204 | 0.002464846
0.0009963081 | 0.05849406 | 0.000991064 | 0.06089681 | 0.0009934847 | 0.05978742 | 0.0009951893 | 0.06028596 | 0.0009915993 | 0.06032458 | 0.001000255 | 0.06191915 | 0.0009971206 | 0.06229734
0.0013649533 | 0.1654918 | 0.0013585276 | 0.1771318 | 0.0013640468 | 0.1758994 | 0.0013689895 | 0.1769812 | 0.001362841 | 0.1781304 | 0.001370236 | 0.1780409 | 0.0013695416 | 0.1838086
0.0017778604 | 0.3085642 | 0.0017681149 | 0.3079189 | 0.0017770913 | 0.3058128 | 0.0017806428 | 0.3057433 | 0.0017756423 | 0.3124757 | 0.0017856532 | 0.3140858 | 0.0017826032 | 0.3182463
0.0022144859 | 0.4561739 | 0.0021999178 | 0.4468126 | 0.0022144642 | 0.4463201 | 0.0022193008 | 0.4442403 | 0.0022155829 | 0.4497345 | 0.002228282 | 0.4570715 | 0.0022251114 | 0.4562587
0.0026779242 | 0.5951617 | 0.0026591782 | 0.5864958 | 0.0026772925 | 0.6034938 | 0.002681524 | 0.5784847 | 0.0026759568 | 0.6022291 | 0.002692082 | 0.5994036 | 0.0026911923 | 0.6071003
0.0031562344 | 0.7442556 | 0.0031375485 | 0.7344558 | 0.0031563356 | 0.7367064 | 0.0031608106 | 0.7195295 | 0.0031575701 | 0.7531371 | 0.003176374 | 0.7537527 | 0.0031728104 | 0.7525841
0.0036541513 | 0.9012075 | 0.0036343829 | 0.8708037 | 0.0036536956 | 0.898449 | 0.0036575581 | 0.8580772 | 0.0036555352 | 0.8984975 | 0.0036733483 | 0.9001514 | 0.0036739992 | 0.8928392
0.0041665056 | 1.03988 | 0.0041424022 | 1.007123 | 0.0041652808 | 1.039271 | 0.0041699992 | 0.9946226 | 0.004170156 | 1.037487 | 0.0041916627 | 1.041413 | 0.0041922003 | 1.027336
0.0046936327 | 1.158265 | 0.0046727481 | 1.117793 | 0.0046944549 | 1.171661 | 0.0046959425 | 1.114708 | 0.004693505 | 1.178642 | 0.0047218013 | 1.16558 | 0.0047189153 | 1.155224
0.0052291814 | 1.310256 | 0.0052123233 | 1.26391 | 0.0052304738 | 1.301278 | 0.0052332417 | 1.236607 | 0.005234018 | 1.311402 | 0.0052629679 | 1.311449 | 0.0052639371 | 1.295652
0.005783913 | 1.421759 | 0.0057678843 | 1.362872 | 0.0057857985 | 1.44 | 0.0057889305 | 1.338341 | 0.0057896007 | 1.431962 | 0.0058168168 | 1.431842 | 0.0058205009 | 1.410964
0.0063457664 | 1.541249 | 0.0063383452 | 1.490208 | 0.0063498315 | 1.556533 | 0.0063509816 | 1.453062 | 0.0063536144 | 1.549274 | 0.00638071 | 1.549457 | 0.0063815707 | 1.525819
0.0069286591 | 1.63614 | 0.0069242492 | 1.596279 | 0.0069280611 | 1.671799 | 0.0069301636 | 1.543311 | 0.0069310725 | 1.669678 | 0.0069636147 | 1.651752 | 0.0069635761 | 1.645813
0.0075116287 | 1.721095 | 0.0075181482 | 1.699454 | 0.0075157154 | 1.764938 | 0.0075161157 | 1.635348 | 0.0075212319 | 1.771698 | 0.0075549892 | 1.757365 | 0.0075493377 | 1.740645
0.0081122762 | 1.840156 | 0.0081342096 | 1.771312 | 0.0081135106 | 1.871099 | 0.0081148705 | 1.719404 | 0.0081184919 | 1.86493 | 0.0081568857 | 1.849195 | 0.0081521118 | 1.825188
0.0087248607 | 1.91262 | 0.0087554209 | 1.831948 | 0.0087310161 | 1.961727 | 0.0087293573 | 1.782594 | 0.0087325809 | 1.943596 | 0.0087701405 | 1.950946 | 0.0087642647 | 1.864787
0.0093502793 | 1.984059 | 0.0093921908 | 1.889707 | 0.0093511159 | 2.029907 | 0.0093501153 | 1.883614 | 0.0093496596 | 2.006827 | 0.0093902957 | 2.025478 | 0.0093816834 | 1.927847
0.009977696 | 2.033709 | 0.010040196 | 1.921223 | 0.009985761 | 2.076271 | 0.009980127 | 1.9181 | 0.009985592 | 2.039919 | 0.010026545 | 2.067763 | 0.010014146 | 2.003544