## Sheet1
Ch4 Current | Ch4 | Ch5 Current | Ch5 | Ch6 Current | Ch6 | Ch7 Current | Ch7 | Ch8 Current | Ch8 | Ch9 Current | Ch9 | Ch10 Current | Ch10
-2.17e-08 | 0.001642763 | -4.8e-09 | 0.001665085 | -9.6e-09 | 0.001670005 | -4.8e-09 | 0.001612 | -8.68e-08 | 0.001662497 | 2.89e-08 | 0.001716334 | -1.69e-08 | 0.001695314
0.0004826569 | 0.00183475 | 0.0004819986 | 0.001853778 | 0.0004823169 | 0.001856399 | 0.0004830957 | 0.001791118 | 0.0004830354 | 0.001844077 | 0.0004817913 | 0.001894454 | 0.0004799951 | 0.001871691
0.0006973214 | 0.002387061 | 0.0006970104 | 0.00238013 | 0.0006970635 | 0.002401284 | 0.000698744 | 0.002341304 | 0.0006970466 | 0.002374628 | 0.0006966632 | 0.002439552 | 0.0006953902 | 0.002400972
0.0009960742 | 0.05727296 | 0.0009946565 | 0.05783098 | 0.0009979307 | 0.05680199 | 0.0010006094 | 0.05618956 | 0.0009965419 | 0.05507978 | 0.0009944419 | 0.05615737 | 0.0009929687 | 0.06039037
0.0013644977 | 0.1664039 | 0.0013671064 | 0.1692247 | 0.0013676875 | 0.1623563 | 0.0013723384 | 0.164243 | 0.0013666507 | 0.1638206 | 0.0013648159 | 0.1665716 | 0.0013641191 | 0.1708441
0.0017778002 | 0.2951934 | 0.0017806187 | 0.3012843 | 0.0017836038 | 0.2899195 | 0.0017901595 | 0.2885129 | 0.0017829166 | 0.2964773 | 0.0017790949 | 0.2944184 | 0.0017773324 | 0.2966257
0.0022189729 | 0.4257871 | 0.0022215214 | 0.43577 | 0.0022236479 | 0.4214927 | 0.0022317901 | 0.4166269 | 0.0022263893 | 0.4301004 | 0.0022210391 | 0.4218164 | 0.0022177673 | 0.4199174
0.0026863099 | 0.5652423 | 0.0026861074 | 0.5761359 | 0.0026900326 | 0.5620801 | 0.002699971 | 0.5502826 | 0.0026908066 | 0.5668777 | 0.0026867343 | 0.5622618 | 0.0026821123 | 0.5452709
0.0031685356 | 0.7139804 | 0.0031688394 | 0.7133365 | 0.0031709997 | 0.6997518 | 0.0031827271 | 0.6824108 | 0.003176116 | 0.7055959 | 0.0031670697 | 0.6945486 | 0.0031608733 | 0.6751445
0.0036669661 | 0.8453604 | 0.0036679184 | 0.8503276 | 0.0036720752 | 0.8297626 | 0.003685635 | 0.8096915162 | 0.0036752892 | 0.8378965 | 0.0036669926 | 0.8107211 | 0.0036590915 | 0.8004637
0.0041823776 | 0.9811723 | 0.004183588 | 0.9725226 | 0.0041860617 | 0.9625775 | 0.0042008322 | 0.9332777 | 0.0041933166 | 0.9632582 | 0.0041833903 | 0.9550726 | 0.0041737629 | 0.9264197
0.0047111347 | 1.111376 | 0.0047107344 | 1.092284 | 0.004715383 | 1.082545 | 0.0047311297 | 1.050299 | 0.0047232311 | 1.081658 | 0.0047114602 | 1.078872 | 0.0047004609 | 1.0334
0.005254534 | 1.241363 | 0.0052470452 | 1.221801 | 0.0052534827 | 1.20611 | 0.0052716067 | 1.168863 | 0.0052649594 | 1.203783 | 0.0052556672 | 1.201218 | 0.0052400288 | 1.161468
0.0058056632 | 1.355557 | 0.0058009231 | 1.327413 | 0.0058092991 | 1.331154 | 0.0058280886 | 1.282068 | 0.0058178464 | 1.322405 | 0.0058027555 | 1.307657 | 0.0057936995 | 1.26604
0.0063651972 | 1.461442 | 0.0063658385 | 1.427766 | 0.0063764906 | 1.427482 | 0.0063943759 | 1.388853 | 0.0063804014 | 1.442209 | 0.0063659567 | 1.404934 | 0.0063569948 | 1.358838
0.0069447481 | 1.584317 | 0.0069445817 | 1.53706 | 0.0069544792 | 1.53101 | 0.0069709081 | 1.497016 | 0.0069598824 | 1.539189 | 0.0069430097 | 1.503227 | 0.0069355161 | 1.452754
0.0075283494 | 1.664809 | 0.0075303144 | 1.621469 | 0.0075409351 | 1.639117 | 0.0075566408 | 1.573503 | 0.0075491665 | 1.633946 | 0.0075293837 | 1.592781 | 0.007519942 | 1.514529
0.0081233406 | 1.756723 | 0.008123912 | 1.698004 | 0.0081346075 | 1.724449 | 0.0081519527 | 1.65639 | 0.0081451076 | 1.719679 | 0.00812044 | 1.672109 | 0.0081159338 | 1.603249
0.008726112 | 1.82272 | 0.0087319179 | 1.768151 | 0.00874494 | 1.794575 | 0.0087645444 | 1.711894 | 0.00875409 | 1.783255 | 0.0087291765 | 1.731468 | 0.0087273368 | 1.665769
0.0093384385 | 1.873903 | 0.009346993 | 1.829401 | 0.0093585468 | 1.849179 | 0.0093784839 | 1.756988 | 0.0093718535 | 1.847634 | 0.0093444903 | 1.795554 | 0.0093430895 | 1.719878
0.009965802 | 1.913129 | 0.009973892 | 1.871559 | 0.009988337 | 1.889728 | 0.010008416 | 1.790799 | 0.010002975 | 1.882387 | 0.00996886 | 1.842937 | 0.009967776 | 1.762338