## Sheet1
Ch4 Current | Ch4 | Ch5 Current | Ch5 | Ch6 Current | Ch6 | Ch7 Current | Ch7 | Ch8 Current | Ch8 | Ch9 Current | Ch9 | Ch10 Current | Ch10
2.17e-08 | 0.001641995 | -1.45e-08 | 0.001673862 | -2.89e-08 | 0.00167093 | -1.93e-08 | 0.001612539236 | -2.17e-08 | 0.001659566 | 0 | 0.001714521 | -1.69e-08 | 0.001692745
0.000482722 | 0.001839082 | 0.0004820203 | 0.001863081 | 0.0004814706 | 0.00186297 | 0.0004823458 | 0.001796425 | 0.0004818902 | 0.001845109 | 0.0004823458 | 0.001900405 | 0.0004799661 | 0.00187274
0.0006962051 | 0.00240992 | 0.0006973142 | 0.002445707 | 0.0006978712 | 0.002440771 | 0.0006980641 | 0.002368317 | 0.0006972805 | 0.002411569 | 0.0006978085 | 0.002482938 | 0.0006971527 | 0.002442341
0.000994454 | 0.0629706 | 0.0009977402 | 0.05841934 | 0.0009946396 | 0.06110471 | 0.0009981332 | 0.06129612 | 0.0009954473 | 0.05963594 | 0.0009967686 | 0.06152949 | 0.0009955968 | 0.06033251
0.00136518 | 0.1806658 | 0.0013670534 | 0.1725628 | 0.0013653777 | 0.1749749 | 0.0013689967 | 0.17237 | 0.0013657586 | 0.1752233 | 0.0013661926 | 0.1797972 | 0.0013638177 | 0.1715228
0.0017751263 | 0.3110217 | 0.0017797628 | 0.3068032 | 0.0017777809 | 0.3033112 | 0.0017824993 | 0.2960234 | 0.0017773445 | 0.3013799 | 0.0017780485 | 0.3094149 | 0.0017766019 | 0.2947206
0.0022148355 | 0.4459149 | 0.0022166197 | 0.4424639 | 0.0022141146 | 0.4345959 | 0.0022202483 | 0.4252623 | 0.0022158891 | 0.4332233 | 0.0022169644 | 0.438551 | 0.0022135841 | 0.4204856
0.0026754264 | 0.5865064 | 0.0026804125 | 0.5853519 | 0.0026763619 | 0.5743508 | 0.0026844245 | 0.5571428 | 0.0026782136 | 0.5705471 | 0.0026791732 | 0.577167 | 0.002674204 | 0.5480465
0.003156948 | 0.726227 | 0.0031590529 | 0.7200454 | 0.0031569336 | 0.7094548 | 0.0031633325 | 0.695203 | 0.0031579944 | 0.7081346 | 0.0031599812 | 0.7125607 | 0.0031557015 | 0.671044
0.003654701 | 0.8636044 | 0.0036575943 | 0.8597838 | 0.0036535871 | 0.8500918 | 0.0036614327 | 0.8222102 | 0.0036547323 | 0.8420711 | 0.0036568637 | 0.8435154 | 0.0036509325 | 0.794616
0.0041663682 | 1.002534 | 0.0041698425 | 0.9888179 | 0.0041639668 | 0.9766478 | 0.0041729962 | 0.9454323 | 0.0041683332 | 0.9706912 | 0.0041709878 | 0.9675102 | 0.0041632651 | 0.912505
0.0046929384 | 1.126194 | 0.00469696 | 1.116498 | 0.0046904043 | 1.111996 | 0.0047003427 | 1.059855 | 0.0046947201 | 1.090434 | 0.0046972035 | 1.087262 | 0.0046882223 | 1.024634
0.0052374273 | 1.243728 | 0.0052344351 | 1.230185 | 0.0052304979 | 1.242413 | 0.0052377166 | 1.179333 | 0.0052367232 | 1.21595 | 0.0052394911 | 1.202542 | 0.0052299337 | 1.145114
0.0057852222 | 1.363685 | 0.0057898394 | 1.344308 | 0.0057831632 | 1.346225 | 0.0057941408 | 1.28896 | 0.0057873416 | 1.332815 | 0.0057894898 | 1.320006 | 0.0057827027 | 1.256247
0.0063501039 | 1.481922 | 0.006356269 | 1.455437 | 0.0063461353 | 1.472414 | 0.0063599845 | 1.398883 | 0.0063530816 | 1.442656 | 0.0063532528 | 1.422269 | 0.0063471118 | 1.359223
0.0069257344 | 1.577385 | 0.0069341804 | 1.564832 | 0.0069271425 | 1.580471 | 0.0069380164 | 1.489045 | 0.0069328374 | 1.541908 | 0.0069318152 | 1.514464 | 0.0069300671 | 1.453601
0.0075142447 | 1.655023 | 0.00752352 | 1.658002 | 0.0075143869 | 1.668593 | 0.0075262156 | 1.576136 | 0.0075215116 | 1.640675 | 0.0075200433 | 1.588652 | 0.007515496 | 1.529384
0.0081145353 | 1.750138 | 0.0081219445 | 1.723566 | 0.0081112587 | 1.752944 | 0.0081248234 | 1.653432 | 0.0081201579 | 1.718797 | 0.0081164232 | 1.691515 | 0.0081144317 | 1.617715
0.0087206678 | 1.838001 | 0.0087381312 | 1.807741 | 0.0087273634 | 1.82239 | 0.0087401227 | 1.736635 | 0.0087339769 | 1.795228 | 0.008731086 | 1.760574 | 0.00873159 | 1.689135
0.0093417947 | 1.900328 | 0.0093582406 | 1.852595 | 0.0093520225 | 1.876839 | 0.0093591496 | 1.79793 | 0.0093549881 | 1.853789 | 0.0093518682 | 1.809176 | 0.0093524854 | 1.757816
0.009967488 | 1.957423 | 0.009995102 | 1.890365 | 0.009988193 | 1.936235 | 0.00999385 | 1.838898 | 0.009988 | 1.903735 | 0.009984509 | 1.850926 | 0.009982583 | 1.809086