## Sheet1
Ch4 Current | Ch4 | Ch5 Current | Ch5 | Ch6 Current | Ch6 | Ch7 Current | Ch7 | Ch8 Current | Ch8 | Ch9 Current | Ch9 | Ch10 Current | Ch10
9.6e-09 | 0.001649102 | 7.2e-09 | 0.001671175 | -4.1e-08 | 0.001662909648 | 0 | 0.001602297774 | 1.69e-08 | 0.001664099 | -1.93e-08 | 0.001708354 | -4.34e-08 | 0.001694779
0.0004790909 | 0.001858847 | 0.0004797805 | 0.001882378 | 0.0004802916 | 0.001875208 | 0.0004713393 | 0.001798498933 | 0.0004823675 | 0.00187503 | 0.0004815309 | 0.001924923 | 0.0004818829 | 0.001905652
0.000696275 | 0.002513373 | 0.0006969092 | 0.002505596 | 0.0006957494 | 0.002514287 | 0.0006894855 | 0.002361766589 | 0.0006985463 | 0.002533078 | 0.0006963932 | 0.002585281 | 0.0006965041 | 0.002572895
0.0009974437 | 0.06571836 | 0.0009977981 | 0.06715689 | 0.0009973569 | 0.06568643 | 0.0009919706 | 0.06094151 | 0.0010002357 | 0.06431029 | 0.0009967421 | 0.06737158 | 0.0009974244 | 0.06309111
0.0013675308 | 0.1814043 | 0.001369286 | 0.1840577 | 0.0013691076 | 0.1818816 | 0.001358759 | 0.1714953 | 0.001374166 | 0.1815622 | 0.0013689147 | 0.1859325 | 0.0013672342 | 0.1805957
0.001778497 | 0.3070445 | 0.0017801051 | 0.3192041 | 0.0017778556 | 0.315007 | 0.0017625574 | 0.2985878 | 0.0017855977 | 0.3144549 | 0.0017818556 | 0.317728 | 0.0017799315 | 0.3157188
0.0022158843 | 0.446473 | 0.0022168198 | 0.4585735 | 0.0022162001 | 0.4581592 | 0.0021987268 | 0.439039 | 0.0022264158 | 0.4564148 | 0.0022181193 | 0.4556552 | 0.0022170223 | 0.4542483
0.0026739773 | 0.5854826 | 0.0026748212 | 0.5968604 | 0.002675612 | 0.5961334 | 0.0026539173 | 0.5700568 | 0.0026848127 | 0.5982102 | 0.0026777868 | 0.5942573 | 0.002680005 | 0.6030355
0.0031556629 | 0.7091711 | 0.003155229 | 0.7422303 | 0.0031546141 | 0.7360304 | 0.0031295221 | 0.716638 | 0.0031702885 | 0.7350278 | 0.0031607575 | 0.7354348 | 0.003158467 | 0.7432249
0.0036478487 | 0.8581989 | 0.0036494497 | 0.8856571 | 0.00365073 | 0.8867183 | 0.0036254234 | 0.8552181 | 0.0036654423 | 0.8781608 | 0.0036545202 | 0.871812 | 0.003656056 | 0.882535
0.0041597185 | 0.983384 | 0.0041625611 | 1.005164 | 0.0041614472 | 1.024645 | 0.0041358128 | 0.9725694 | 0.0041828309 | 0.9950653 | 0.0041681475 | 1.013489 | 0.0041676798 | 1.010688
0.0046859029 | 1.108781 | 0.0046861874 | 1.148494 | 0.004687581 | 1.142097 | 0.0046619899 | 1.105427 | 0.0047062016 | 1.133164 | 0.0046930758 | 1.1392 | 0.0046939582 | 1.140476
0.0052234744 | 1.226035 | 0.0052239108 | 1.276691 | 0.0052265051 | 1.266297 | 0.0052051262 | 1.22451 | 0.0052482459 | 1.237345 | 0.0052280217 | 1.258049 | 0.0052297721 | 1.263385
0.0057771838 | 1.336064 | 0.0057763905 | 1.408626 | 0.0057764532 | 1.390975 | 0.0057618637 | 1.349927 | 0.0057996332 | 1.367337 | 0.0057815936 | 1.373495 | 0.0057836768 | 1.38174
0.0063387117 | 1.459256 | 0.0063424681 | 1.52408 | 0.0063412119 | 1.486162 | 0.0063346128 | 1.462338 | 0.0063662026 | 1.487381 | 0.0063459497 | 1.484836 | 0.006348626 | 1.495958
0.0069172764 | 1.563375 | 0.0069196658 | 1.628194 | 0.0069184675 | 1.580636 | 0.0069221275 | 1.573828 | 0.0069420574 | 1.58519 | 0.0069285578 | 1.581206 | 0.0069262263 | 1.593426
0.0075082218 | 1.659996 | 0.0075094635 | 1.726918 | 0.007505085 | 1.692989 | 0.0075238672 | 1.653693 | 0.0075344976 | 1.694083 | 0.0075112959 | 1.675517 | 0.0075135647 | 1.688503
0.0081088549 | 1.735064 | 0.0081108633 | 1.816284 | 0.0081066463 | 1.794125 | 0.0081380384 | 1.743309 | 0.0081346292 | 1.759036 | 0.0081119748 | 1.756275 | 0.0081103353 | 1.779342
0.0087206944 | 1.818382 | 0.0087255936 | 1.863321 | 0.0087224978 | 1.845975 | 0.0087666468 | 1.811196 | 0.0087531425 | 1.85051 | 0.0087252754 | 1.813242 | 0.0087255382 | 1.851479
0.0093411172 | 1.866762 | 0.009351492 | 1.938995 | 0.0093431425 | 1.888868 | 0.0094082485 | 1.868232 | 0.0093768251 | 1.913795 | 0.0093430051 | 1.874171 | 0.0093416525 | 1.923379
0.009976131 | 1.918576 | 0.009985063 | 1.99318 | 0.009978586 | 1.949674 | 0.01006639 | 1.910044 | 0.010012196 | 1.952883 | 0.009971966 | 1.935654 | 0.009975697 | 1.988451