## Sheet1
Ch4 Current | Ch4 | Ch5 Current | Ch5 | Ch6 Current | Ch6 | Ch7 Current | Ch7 | Ch8 Current | Ch8 | Ch9 Current | Ch9 | Ch10 Current | Ch10
0 | 0.001648185 | -5.3e-08 | 0.001665148 | -6.75e-08 | 0.001667948 | 5.3e-08 | 0.001611378622 | -2.89e-08 | 0.001656172 | -1.93e-08 | 0.001714996 | -9.6e-09 | 0.001693216
0.0004818612 | 0.001829414 | 0.0004821915 | 0.001843068 | 0.0004816563 | 0.001843279 | 0.0004821481 | 0.001780565 | 0.0004809691 | 0.001826218 | 0.0004816008 | 0.001881083 | 0.00048176 | 0.00185531
0.0006962196 | 0.002348258 | 0.0006973287 | 0.002380508 | 0.0006947874 | 0.002333793 | 0.0006983124 | 0.002295862 | 0.0006948284 | 0.002335284 | 0.0006946452 | 0.002378503 | 0.0006952552 | 0.002356219
0.0009947216 | 0.05990243 | 0.0009951435 | 0.05474548 | 0.000992325 | 0.05860736 | 0.0009980416 | 0.0601945 | 0.0009945191 | 0.05744389 | 0.0009922165 | 0.05765065 | 0.0009953171 | 0.05558028
0.0013665543 | 0.170517 | 0.0013661782 | 0.1632415 | 0.0013623853 | 0.1700124 | 0.0013729436 | 0.1687657 | 0.0013650329 | 0.1665012 | 0.0013609868 | 0.1681452 | 0.0013634054 | 0.1608443
0.0017827551 | 0.293975 | 0.0017811178 | 0.2816492 | 0.0017777254 | 0.2918232 | 0.0017869311 | 0.2874882 | 0.0017787019 | 0.2849234 | 0.0017751842 | 0.2935554 | 0.0017788514 | 0.2828016
0.00222183 | 0.4197732 | 0.0022223604 | 0.409327 | 0.0022203616 | 0.4214484 | 0.0022310716 | 0.4093211 | 0.0022192067 | 0.4042233 | 0.0022171814 | 0.4141495 | 0.0022215575 | 0.4075256
0.0026881616 | 0.5503287 | 0.0026850755 | 0.534314 | 0.002683706 | 0.5549011 | 0.0026936637 | 0.5308774 | 0.0026835155 | 0.5289166 | 0.0026798989 | 0.5402113 | 0.0026854974 | 0.524024
0.003169365 | 0.6730297 | 0.0031679063 | 0.6528059 | 0.0031684874 | 0.6848647 | 0.0031820062 | 0.6467348 | 0.0031656496 | 0.6469371 | 0.0031637183 | 0.6662677 | 0.00317045 | 0.6356484
0.0036701801 | 0.7960719 | 0.0036675809 | 0.770181 | 0.0036657967 | 0.8030822 | 0.0036812541 | 0.7582755 | 0.0036672747 | 0.7741218 | 0.0036605502 | 0.7905788 | 0.0036688997 | 0.7442839
0.004183817 | 0.9152769 | 0.0041839183 | 0.8975132 | 0.0041829418 | 0.9274242 | 0.0042002005 | 0.8655064 | 0.0041828068 | 0.8863659 | 0.0041774856 | 0.9047254 | 0.0041871636 | 0.8607076
0.0047128827 | 1.029083 | 0.0047078966 | 1.006323 | 0.0047119086 | 1.039788 | 0.0047276313 | 0.9831086 | 0.0047096374 | 0.9911976 | 0.0047050491 | 1.011347 | 0.0047159568 | 0.969719
0.0052509222 | 1.125423 | 0.0052483689 | 1.113688 | 0.0052533284 | 1.150209 | 0.0052721468 | 1.07025 | 0.0052532585 | 1.109371 | 0.0052469391 | 1.098077 | 0.0052574658 | 1.054784
0.0058064107 | 1.236737 | 0.0058015307 | 1.217941 | 0.0058047929 | 1.257883 | 0.0058241344 | 1.168772 | 0.0058015524 | 1.204279 | 0.0057976368 | 1.216266 | 0.0058088169 | 1.150891
0.0063712007 | 1.32958 | 0.0063650091 | 1.30391 | 0.0063667885 | 1.335832 | 0.0063908606 | 1.257263 | 0.0063675432 | 1.289021 | 0.0063588995 | 1.301064 | 0.0063695082 | 1.237778
0.0069461296 | 1.4073 | 0.0069394341 | 1.389138 | 0.0069497848 | 1.419544 | 0.0069659197 | 1.342753 | 0.0069443382 | 1.369258 | 0.0069375631 | 1.383685 | 0.0069488566 | 1.317632
0.0075331378 | 1.496635 | 0.0075258226 | 1.470439 | 0.0075351775 | 1.529245 | 0.0075566553 | 1.413584 | 0.0075275875 | 1.4431 | 0.0075239468 | 1.459997 | 0.00753606 | 1.393458
0.0081281386 | 1.544231 | 0.0081180676 | 1.538238 | 0.0081316901 | 1.580919 | 0.0081521383 | 1.482815 | 0.0081203822 | 1.517886 | 0.0081175275 | 1.524257 | 0.0081325942 | 1.44722
0.0087372994 | 1.604679 | 0.0087263145 | 1.585761 | 0.0087367545 | 1.643255 | 0.0087672737 | 1.537216 | 0.0087273802 | 1.567444 | 0.0087243447 | 1.564454 | 0.0087402553 | 1.505268
0.0093500647 | 1.654632 | 0.0093390919 | 1.62985 | 0.0093498453 | 1.684104 | 0.0093841595 | 1.572501 | 0.0093402251 | 1.610279 | 0.0093371124 | 1.60922 | 0.0093532738 | 1.542382
0.009980368 | 1.686004 | 0.009964647 | 1.663155 | 0.009977359 | 1.716117 | 0.010012172 | 1.604414 | 0.009966332 | 1.650549 | 0.009964285 | 1.64404 | 0.009979333 | 1.569035