## Sheet1
Opto-board Assembly Status
0
Opto-board S/N: |  |  |  | Site(check one): |  | OSU |  | Seigen
Opto-board flavor (check one): |  |  | B-Layer |  | Left |  | Right
VDC S/N | 0
0
DORIC S/N |  |  | -- | --
Step |  |  |  | Date | Initial | Comments
1) Reinforce 80-pin Connector
2) Mechanical tolerance test
3) short test
4) VDC mounting
5) DORIC mounting
6) Measure VCSEL power
7) Measure PIN respnsivity
8) Glue VCSEL opto-pack (?)
9) Glue Housing
10.1) Glue 2nd VCSEL opto-pack(?)
10.2) Glue housing (?)
11.1) Glue PIN opto-pack
11.2) Glue housing
12) Solder VCSEL opto-pack
13) Solder 2nd VCSEL opto-pack (?)
14) Solder PIN opto-pack
15) Wire bonding
16) Basic Functionality
17) Encapsulation

## Sheet2
Opto-Board QA data Sheet: Optical Power and Responsivity
Opto-board S/N
0
VCSEL Opto-pack S/N:
Power (uW) | 1 | 2 | 3 | 4 | 5 | 6 | 7 | 8 | Date | Initial | P> 500 uW & dP ,20% ?
Pre Opto-pack Burn-in |  | 1774.025 | 1746.113 | 1819.138 | 1790.225 | 1816.236 | 1810.365 | 1919.86 | -- | -- | --
Post Opto-pack Burn-in |  | 1591.168 | 1566.702 | 1615.936 | 1613.176 | 1588.348 | 1580.894 | 1660.02 | -- | -- | --
Change (%) | #DIV/0! | #DIV/0! | #DIV/0! | #DIV/0! | #DIV/0! | #DIV/0! | #DIV/0! | #DIV/0! | -- | -- | --
Pre Opto-board Burn-in |  | 926.058975 | 826.864188 | 975.486185 | 917.076359 | 964.559275 | 800.997634 | 1139.016976 | -- | -- | --
Change (%) |  | #DIV/0! | #DIV/0! | #DIV/0! | #DIV/0! | #DIV/0! | #DIV/0! | #DIV/0! | -- | -- | --
Post Opto-board Burn-in |  | 984.932227 | 820.146186 | 1050.20768 | 912.451619 | 1038.61494 | 870.983323 | 1054.047183 | -- | -- | --
Change (%) |  | 6.357398 | -0.8124674 | 7.659923 | -0.5042917 | 7.677669 | 8.737315 | -7.459923 | -- | -- | --
Opto-board at 0C |  | 1082.570721 | 894.884986 | 1169.664091 | 1017.879571 | 1124.919692 | 930.653484 | 1155.489874 | -- | -- | --
Change (%) |  | 16.90084 | 8.226357 | 19.90576 | 10.9918 | 16.62525 | 16.1868 | 1.446238 | -- | -- | --
Opto-board at 50C |  | 948.962189 | 781.478524 | 1035.659336 | 902.583713 | 1012.336499 | 825.160928 | 1025.809395 | -- | -- | --
Change (%) |  | 2.473192 | -5.48889 | 6.168529 | -1.58031 | 4.95327 | 3.01665 | -9.93906 | -- | -- | --
Opto-board QA (10C) |  | 1067.114919 | 881.07805 | 1162.824869 | 993.599683 | 1129.283307 | 919.248408 | 1153.31537 | -- | -- | --
Change (%) |  | 15.23185 | 6.556562 | 19.20465 | 8.34427 | 17.07765 | 14.76294 | 1.255328 | -- | -- | --
Reception Test |  | 1105.47 | 938.4642 | 1079.946 | 1002.199 | 962.0724 | 819.949 | 1123.587
VCSEL Opto-pack S/N:
Power (uW) | 1 | 2 | 3 | 4 | 5 | 6 | 7 | 8 | Date | Initial | P> 500 uW & dP ,20% ?
Pre Opto-pack Burn-in |  | 2026.436 | 1998.683 | 2002.877 | 1975.33952 | 1968.603 | 2024.157 | 2052.182 | -- | -- | --
Post Opto-pack Burn-in |  | 1820.879 | 1810.96 | 1850.002 | 1810.296 | 1816.067 | 1870.552 | 1877.921 | -- | -- | --
Change (%) | #DIV/0! | #DIV/0! | #DIV/0! | #DIV/0! | #DIV/0! | #DIV/0! | #DIV/0! | #DIV/0! | -- | -- | --
Pre Opto-board Burn-in |  | 1035.144884 | 1304.255497 | 1364.998912 | 1351.13989 | 1118.977968 | 1019.177498 | 1497.897768 | -- | -- | --
Change (%) |  | #DIV/0! | #DIV/0! | #DIV/0! | #DIV/0! | #DIV/0! | #DIV/0! | #DIV/0! | -- | -- | --
Post Opto-board Burn-in |  | 1068.014863 | 1277.833104 | 1344.352617 | 1402.188104 | 1111.391626 | 880.267107 | 1024.849759 | -- | -- | --
Change (%) |  | 3.175399 | -2.02586 | -1.51255 | 3.778159 | -0.6779706 | -13.62966 | -31.58079 | -- | -- | --
Opto-board at 0C |  | 1059.813141 | 1315.246212 | 1397.571097 | 1429.567508 | 1157.117523 | 927.07448 | 1065.226387 | -- | -- | --
Change (%) |  | 2.383073 | 0.8426811 | 2.386243 | 5.804552 | 3.408428 | -9.036995 | -28.88524 | -- | -- | --
Opto-board at 50C |  | 988.530261 | 1181.463305 | 1279.513093 | 1302.755223 | 1072.175057 | 904.342153 | 960.211366 | -- | -- | --
Change (%) |  | -4.503198 | -9.414734 | -6.262702 | -3.581026 | -4.182648 | -11.26745 | -35.89607 | -- | -- | --
Opto-board QA (10C) |  | 1107.53635 | 1347.02993 | 1406.559395 | 1482.719007 | 1133.687724 | 920.50173 | 1026.460303 | -- | -- | --
Change (%) |  | 6.993366 | 3.279605 | 3.044726 | 9.738379 | 1.314571 | -9.681902 | -31.47327 | -- | -- | --
Reception Test |  | 1027.259 | 1133.751 | 1053.135 | 1153.443 | 984.9837 | 1039.211 | 1134.78

## Sheet3
PIN Opto-pack S/N:
Responsivity (A/W) | 1 | 2 | 3 | 4 | 5 | 6 | 7 | 8 | Date | Initial | R> 0.5 A/W & dR <5%
Opto-pack QA | [8 empty] | -- | -- | --
Pre-mount | [8 empty] | -- | -- | --
Change (%)

## Sheet4
Opto-board QA Data Sheet
Opto-board S/N:
0
Current consumption:
| Unit | Min | Max | I |  |  | dI <5% | Date |  | Initial |  | Pass/Fail (?)
Pre-QA | mA | 342 | 378 | 351.074219 |  |  |  | 2020-09-08 |  |  |  | Pass
QA | mA | 342 | 378 | 325.708008 |  |  |  | 2020-09-08 |  |  |  | Fail
*The allowable range for current consumption for a B-layer opto-board is 330-400 mA.
Dark current:
| Unit | Max | I |  | Date |  | Initial |  | Pass/Fail (?)
Pre-QA | uA | 1 | 0.647873 |  | 2020-09-08 |  |  |  | Pass
QA | uA | 1 | 0.602601 |  | 2020-09-08 |  |  |  | Pass
Optical
| Unit | Max | 1 | 2 | 3 | 4 | 5 | 6 | 7 | 8 | 9 | 10 | 11 | 12 | 13 | 14 | 15 | 16 | Pass/Fail (?)
Rise | ns | 1 | 0.45064 | 0.37717 | 0.53135 | 0.34621 | 0.62473 | 0.51057 | 0.41279 | 0.45202 | 0.65864 | 0.57119 | 0.35018 | 0.535 | 0.4403 | 0.42631 |  |  | Pass
Fall | ns | 1 | 0.55456 | 0.73811 | 0.70697 | 0.86859 | 0.68008 | 0.52111 | 0.47854 | 0.56183 | 0.77844 | 0.86677 | 0.88911 | 0.59305 | 0.48867 | 0.51734 |  |  | Pass

## optical calc
Post Mounting @ room Temp
Power
Power 2
Power 3
channel# | 1 | 2 | 3 | 4 | 5 | 6 | 7 | 8 | 9 | 10 | 11 | 12 | 13 | 14
| 1000 | 1000 | 1000 | 1000 | 1000 | 1000 | 1000 | 1000 | 1000 | 1000 | 1000 | 1000 | 1000 | 1000
| 1000 | 1000 | 1000 | 1000 | 1000 | 1000 | 1000 | 1000 | 1000 | 1000 | 1000 | 1000 | 1000 | 1000
| 1000 | 1000 | 1000 | 1000 | 1000 | 1000 | 1000 | 1000 | 1000 | 1000 | 1000 | 1000 | 1000 | 1000
avg | 1000 | 1000 | 1000 | 1000 | 1000 | 1000 | 1000 | 1000 | 1000 | 1000 | 1000 | 1000 | 1000 | 1000
-10C
Power
Power 2
Power 3
channel# | 1 | 2 | 3 | 4 | 5 | 6 | 7 | 8 | 9 | 10 | 11 | 12 | 13 | 14
| 1000 | 1000 | 1000 | 1000 | 1000 | 1000 | 1000 | 1000 | 1000 | 1000 | 1000 | 1000 | 1000 | 1000
| 1000 | 1000 | 1000 | 1000 | 1000 | 1000 | 1000 | 1000 | 1000 | 1000 | 1000 | 1000 | 1000 | 1000
| 1000 | 1000 | 1000 | 1000 | 1000 | 1000 | 1000 | 1000 | 1000 | 1000 | 1000 | 1000 | 1000 | 1000
avg | 1000 | 1000 | 1000 | 1000 | 1000 | 1000 | 1000 | 1000 | 1000 | 1000 | 1000 | 1000 | 1000 | 1000
10C
Power
Power 2
Power 3
channel# | 1 | 2 | 3 | 4 | 5 | 6 | 7 | 8 | 9 | 10 | 11 | 12 | 13 | 14
| 1000 | 1000 | 1000 | 1000 | 1000 | 1000 | 1000 | 1000 | 1000 | 1000 | 1000 | 1000 | 1000 | 1000
| 1000 | 1000 | 1000 | 1000 | 1000 | 1000 | 1000 | 1000 | 1000 | 1000 | 1000 | 1000 | 1000 | 1000
| 1000 | 1000 | 1000 | 1000 | 1000 | 1000 | 1000 | 1000 | 1000 | 1000 | 1000 | 1000 | 1000 | 1000
avg | 1000 | 1000 | 1000 | 1000 | 1000 | 1000 | 1000 | 1000 | 1000 | 1000 | 1000 | 1000 | 1000 | 1000
50C
Power
Power 2
Power 3
channel# | 1 | 2 | 3 | 4 | 5 | 6 | 7 | 8 | 9 | 10 | 11 | 12 | 13 | 14
| 1000 | 1000 | 1000 | 1000 | 1000 | 1000 | 1000 | 1000 | 1000 | 1000 | 1000 | 1000 | 1000 | 1000
| 1000 | 1000 | 1000 | 1000 | 1000 | 1000 | 1000 | 1000 | 1000 | 1000 | 1000 | 1000 | 1000 | 1000
| 1000 | 1000 | 1000 | 1000 | 1000 | 1000 | 1000 | 1000 | 1000 | 1000 | 1000 | 1000 | 1000 | 1000
avg | 1000 | 1000 | 1000 | 1000 | 1000 | 1000 | 1000 | 1000 | 1000 | 1000 | 1000 | 1000 | 1000 | 1000

## Sheet5
Electrical: |  |  |  | Date (DD/MM/YY):09/08/2020 | [5 empty] | Initial:
| Unit | Min | Max | 1 | 2 | 3 | 4 | 5 | 6 | 7 | 8 | 9 | 10 | 11 | 12 | 13 | 14 | Pass/fail(?)
Clk Rise | ns | -- | 1 | 0.61729 | 0.63901 | 0.6694 | 0.70093 | 0.6995 | 0.68509 | 0.65606 | [7 empty] | Pass
Clk Fall | ns | -- | 1 | 0.62576 | 0.63907 | 0.64424 | 0.64791 | 0.68315 | 0.66584 | 0.67241 | [7 empty] | Pass
Data Rise | ns | -- | 1 | 0.64818 | 0.68743 | 0.61131 | 0.58691 | 0.64428 | 0.65845 | 0.71993 | [7 empty] | Pass
Data Fall | ns | -- | 1 | 0.68313 | 0.64939 | 0.71992 | 0.65105 | 0.63757 | 0.70084 | 0.78173 | [7 empty] | Pass
Jitter @ IPIN = 100uA | ns | -- | 1 | 0.08024 | 0.28703 | 0.07093 | 0.09319 | 0.16161 | 0.09398 | 0.15298 | [7 empty] | Pass
Jitter @ IPIN = 1000uA | ns | -- | 1 | 0.06155 | 0.28071 | 0.05779 | 0.05652 | 0.16373 | 0.09017 | 0.14635 | [7 empty] | Pass
Pos Width max @ IPIN = 100uA |  |  |  | 12.557 | 12.546 | 12.709 | 12.998 | 12.602 | 12.403 | 13.197
Pos Width max @ IPIN = 1000uA |  |  |  | 12.503 | 12.48 | 12.635 | 12.862 | 12.572 | 12.355 | 13.125
Pos Width min @ IPIN = 100uA |  |  |  | 12.042 | 11.557 | 12.191 | 12.443 | 11.929 | 11.908 | 12.518
Pos Width min @ IPIN = 1000uA |  |  |  | 12.09 | 11.612 | 12.268 | 12.552 | 12.001 | 11.924 | 12.59
Pos Width mean @ IPIN = 100uA |  |  |  | 12.27384 | 12.03672 | 12.44678 | 12.68733 | 12.30167 | 12.12224 | 12.84005
Pos Width mean @ IPIN = 1000uA |  |  |  | 12.28832 | 12.04188 | 12.44725 | 12.70305 | 12.29164 | 12.1212 | 12.8478
GoNoGoDuty Cycle | % | 46 | 54 | 49.2316 | 47.899 | 49.8984 | 50.8187 | 49.306 | 48.4731 | 51.4023 | [7 empty] | Pass
Duty Cycle @ IPIN = 100uA | % | 46 | 54 | 49.1387 | 48.2107 | 49.7995 | 50.8156 | 49.2523 | 48.5363 | 51.4442 | [7 empty] | Pass
Duty Cycle @ IPIN = 1000uA | % | 46 | 54 | 49.1601 | 48.1815 | 49.8102 | 50.8179 | 49.1858 | 48.4925 | 51.3855 | [7 empty] | Pass
Clock+ common mode | V | 1 | 1.5 | 1.178869 | 1.173791 | 1.202248 | 1.133791 | 1.124114 | 1.10524 | 1.123628 | [7 empty] | Pass
Clock- common mode | V | 1 | 1.5 | 1.175468 | 1.169973 | 1.198356 | 1.129978 | 1.120178 | 1.100758 | 1.11984 | [7 empty] | Pass
Data+ common mode | V | 1 | 1.5 | 1.10176 | 1.139303 | 1.129984 | 1.051279 | 1.063543 | 1.054947 | 1.1097 | [7 empty] | Pass
Data- common mode | V | 1 | 1.5 | 1.095449 | 1.119821 | 1.131263 | 1.062374 | 1.056426 | 1.059327 | 1.102231 | [7 empty] | Pass
Clock+ amplitude | V | 0.2 | 0.5 | 0.455032 | 0.450684 | 0.459996 | 0.433827 | 0.428694 | 0.417319 | 0.429756 | [7 empty] | Pass
Clock- amplitude | V | 0.2 | 0.5 | 0.438248 | 0.435371 | 0.448122 | 0.427463 | 0.418232 | 0.403927 | 0.421341 | [7 empty] | Pass
Data+ amplitude | V | 0.2 | 0.5 | 0.408049 | 0.432412 | 0.419999 | 0.366993 | 0.388309 | 0.378681 | 0.436187 | [7 empty] | Pass
Data- amplitude | V | 0.2 | 0.5 | 0.416093 | 0.42304 | 0.439336 | 0.39159 | 0.374235 | 0.388361 | 0.416854 | [7 empty] | Pass
Bit errors @ IPIN = 100uA | -- | -- | 0 | 0 | 0 | 0 | 0 | 0 | 0 | 0 | [7 empty] | Pass
Clk errors @ IPIN = 100uA | -- | -- | 0 | 0 | 0 | 0 | 0 | 0 | 0 | 0 | [7 empty] | Pass
Bit errors @ IPIN = 1000uA | -- | -- | 0 | 0 | 0 | 0 | 0 | 0 | 0 | 0 | [7 empty] | Pass
Clk errors @ IPIN = 1000uA | -- | -- | 0 | 0 | 0 | 0 | 0 | 0 | 0 | 0 | [7 empty] | Pass
VDC Bit errors | -- | -- | 0 | 0 | 0 | 0 | 0 | 0 | 0 | 0 | 0 | 0 | 0 | 0 | 0 | 0 | 0 | Pass