## Sheet1
Ch4 Current | Ch4 | Ch5 Current | Ch5 | Ch6 Current | Ch6 | Ch7 Current | Ch7 | Ch8 Current | Ch8 | Ch9 Current | Ch9 | Ch10 Current | Ch10
4.34e-08 | 0.001644214 | 3.62e-08 | 0.001664622 | 6.51e-08 | 0.001665451 | -1.45e-08 | 0.001609367 | -2.17e-08 | 0.001658743 | -1.93e-08 | 0.001714953 | -4.34e-08 | 0.001694008
0.0004793537 | 0.001811955 | 0.0004818636 | 0.001830595 | 0.0004782736 | 0.001831711 | 0.0004820758 | 0.001772895278 | 0.0004776587 | 0.001825354 | 0.0004795201 | 0.001885913 | 0.0004806051 | 0.001866316
0.0006894517 | 0.002371075 | 0.0006934951 | 0.002410745 | 0.0006923137 | 0.002390305 | 0.0006939966 | 0.002357537 | 0.0006917422 | 0.002406445 | 0.0006928369 | 0.002485871 | 0.0006917688 | 0.002463433
0.0009866783 | 0.05612567 | 0.0009929929 | 0.05526582 | 0.0009895764 | 0.05942857 | 0.00099585 | 0.05714584 | 0.0009899477 | 0.05781126 | 0.0009917873 | 0.05926602 | 0.0009911387 | 0.05697877
0.0013568374 | 0.1605183 | 0.0013640805 | 0.1551301 | 0.0013627132 | 0.1630413 | 0.0013682083 | 0.1577861 | 0.0013622816 | 0.1642945 | 0.0013635381 | 0.1652329 | 0.0013628723 | 0.1624226
0.0017705621 | 0.2762508 | 0.0017809731 | 0.2690594 | 0.0017760594 | 0.2758656 | 0.0017866152 | 0.2718019 | 0.001776016 | 0.2792697 | 0.0017780895 | 0.2844456 | 0.0017790901 | 0.2896778
0.0022129404 | 0.3883932 | 0.0022268787 | 0.3775211 | 0.0022194141 | 0.3925866 | 0.0022292368 | 0.3860678 | 0.0022196528 | 0.3972397 | 0.0022196359 | 0.3980006 | 0.0022206823 | 0.4084274
0.0026784764 | 0.5066614 | 0.0026960482 | 0.5007805 | 0.0026835541 | 0.5088726 | 0.0026984424 | 0.508718 | 0.0026848344 | 0.5152428 | 0.0026860182 | 0.5160343 | 0.002688205 | 0.5407767
0.0031625562 | 0.6245348 | 0.0031845812 | 0.609864 | 0.0031655146 | 0.626508 | 0.0031862159 | 0.6285593 | 0.0031676966 | 0.6339958 | 0.0031704138 | 0.6301532 | 0.0031748381 | 0.6568494
0.0036656954 | 0.7375249 | 0.0036911395 | 0.7240582 | 0.0036671397 | 0.7405937 | 0.0036889261 | 0.738373 | 0.0036697099 | 0.7495364 | 0.0036708721 | 0.7492293 | 0.0036770324 | 0.7953839
0.0041844801 | 0.8437376 | 0.0042087044 | 0.8286793 | 0.0041818713 | 0.8467755 | 0.0042059606 | 0.8476706 | 0.0041849382 | 0.854863 | 0.0041883089 | 0.8553138 | 0.0041932154 | 0.9132624
0.0047119882 | 0.9546148 | 0.0047403496 | 0.9322277 | 0.0047103173 | 0.9453977 | 0.0047368705 | 0.954689 | 0.0047140303 | 0.9533558 | 0.0047156819 | 0.9588545 | 0.0047224643 | 1.019102
0.0052556214 | 1.054107 | 0.0052872569 | 1.031538 | 0.0052511633 | 1.04263 | 0.0052829025 | 1.056526 | 0.0052555611 | 1.058132 | 0.0052624929 | 1.062127 | 0.0052676598 | 1.119748
0.0058071943 | 1.150014 | 0.0058423838 | 1.12338 | 0.0058027097 | 1.134193 | 0.0058344272 | 1.146953 | 0.0058072136 | 1.153506 | 0.0058146107 | 1.15012 | 0.0058170001 | 1.213245
0.0063710151 | 1.2366 | 0.0064069112 | 1.205438 | 0.0063649464 | 1.217645 | 0.0064012983 | 1.242421 | 0.0063689078 | 1.235585 | 0.0063775009 | 1.234583 | 0.0063835092 | 1.310768
0.0069440151 | 1.316939 | 0.0069842196 | 1.290027 | 0.0069398223 | 1.312265 | 0.0069774662 | 1.322859 | 0.006945293 | 1.318381 | 0.0069565117 | 1.30826 | 0.0069586455 | 1.407608
0.0075314114 | 1.390964 | 0.0075714038 | 1.360851 | 0.0075269896 | 1.383261 | 0.0075596378 | 1.398639 | 0.0075318189 | 1.392725 | 0.0075400117 | 1.380498 | 0.0075417236 | 1.475487
0.0081259421 | 1.455757 | 0.0081715859 | 1.430476 | 0.0081218915 | 1.45941 | 0.0081563022 | 1.471965 | 0.0081274153 | 1.451299 | 0.0081367774 | 1.445714 | 0.0081391837 | 1.539939
0.0087267751 | 1.505301 | 0.0087795942 | 1.499175 | 0.0087291162 | 1.522919 | 0.0087619356 | 1.526522 | 0.0087330149 | 1.506574 | 0.008741849 | 1.49681 | 0.0087450943 | 1.589212
0.0093422408 | 1.556121 | 0.0093974421 | 1.541532 | 0.0093404928 | 1.572625 | 0.0093784984 | 1.574946821 | 0.0093452956 | 1.554166 | 0.0093552726 | 1.546067 | 0.0093620935 | 1.6449
0.009964743 | 1.591168 | 0.01002173 | 1.566702 | 0.009965008 | 1.615936 | 0.009994163 | 1.613176 | 0.009971147 | 1.588348 | 0.009979164 | 1.580894 | 0.009980729 | 1.66002