## Sheet1
Ch4 Current | Ch4 | Ch5 Current | Ch5 | Ch6 Current | Ch6 | Ch7 Current | Ch7 | Ch8 Current | Ch8 | Ch9 Current | Ch9 | Ch10 Current | Ch10
-3.13e-08 | 0.001643062 | -2.89e-08 | 0.001666072 | -7.2e-09 | 0.001662952 | 1.93e-08 | 0.001604909 | -5.79e-08 | 0.001654758 | -1.93e-08 | 0.00171409 | 0 | 0.001694351
0.0004815839 | 0.001828303 | 0.0004823121 | 0.001850167 | 0.0004814682 | 0.001847561 | 0.0004835972 | 0.001790558 | 0.0004804363 | 0.001842032 | 0.0004804893 | 0.001904566 | 0.0004822832 | 0.001890148
0.000692726 | 0.002414211 | 0.0006928103 | 0.002401381 | 0.0006962124 | 0.002454689 | 0.0006952528 | 0.002376486 | 0.0006950912 | 0.002455149 | 0.0006957808 | 0.002535254 | 0.0006943679 | 0.00249264
0.0009898874 | 0.06076483 | 0.0009895185 | 0.0608997 | 0.0009986372 | 0.06050149 | 0.0009934727 | 0.06207062 | 0.0009973472 | 0.0617168 | 0.0009944033 | 0.06110681 | 0.0009924648 | 0.06335551
0.0013569893 | 0.1691841 | 0.0013581587 | 0.1712113 | 0.0013669811 | 0.1677266 | 0.0013606903 | 0.1713948 | 0.0013660745 | 0.1703379 | 0.00136307 | 0.169538 | 0.0013630531 | 0.1796331
0.0017688117 | 0.2899818 | 0.0017659112 | 0.2869615 | 0.0017808212 | 0.2880716 | 0.0017731613 | 0.2917001 | 0.0017803607 | 0.2893017 | 0.0017724982 | 0.2934544 | 0.0017758086 | 0.3087918
0.0022056662 | 0.4106047 | 0.0022036192 | 0.4018457 | 0.0022215816 | 0.4087448 | 0.002210064 | 0.4134985 | 0.0022209427 | 0.4152122 | 0.0022094805 | 0.4193997 | 0.0022135335 | 0.4417906
0.0026694976 | 0.5391194 | 0.0026651818 | 0.5265986 | 0.0026830019 | 0.5359908 | 0.0026742136 | 0.5379647 | 0.0026831852 | 0.5401448 | 0.0026731889 | 0.547066 | 0.0026778133 | 0.5817982
0.0031489361 | 0.6569687 | 0.0031488348 | 0.6511232 | 0.0031660378 | 0.6661616 | 0.0031535147 | 0.6640855 | 0.0031663198 | 0.667493 | 0.0031527287 | 0.6663136 | 0.0031607503 | 0.7222765
0.003650443 | 0.7821579 | 0.0036489096 | 0.7689392 | 0.0036626744 | 0.776624 | 0.0036552242 | 0.7890331 | 0.0036627515 | 0.7790896 | 0.0036483068 | 0.7901226 | 0.0036597329 | 0.8524507
0.0041611772 | 0.8953078 | 0.0041602802 | 0.8842542 | 0.0041790335 | 0.8982745 | 0.0041651361 | 0.9093567 | 0.0041797737 | 0.9008681 | 0.0041611024 | 0.9107236 | 0.0041733988 | 0.9716665
0.004689247 | 1.00638 | 0.0046855292 | 0.9928525 | 0.00470767 | 1.013066 | 0.0046920728 | 1.026829 | 0.0047086006 | 1.020421 | 0.0046894664 | 1.01964 | 0.0047010709 | 1.097526
0.0052339626 | 1.116039 | 0.0052278144 | 1.099355 | 0.0052493164 | 1.125068 | 0.0052357443 | 1.139443 | 0.0052514044 | 1.133133 | 0.0052314189 | 1.131697 | 0.0052459144 | 1.219984
0.0057850197 | 1.214873 | 0.0057798866 | 1.21017 | 0.0058032184 | 1.237843 | 0.0057848919 | 1.254791 | 0.005804612 | 1.245627 | 0.0057829414 | 1.242822 | 0.005796236 | 1.335806
0.0063526307 | 1.323082 | 0.0063483439 | 1.294386 | 0.0063676999 | 1.340228 | 0.0063516639 | 1.350286 | 0.0063696794 | 1.350649 | 0.0063438882 | 1.343889 | 0.0063640616 | 1.441002
0.0069279647 | 1.417047 | 0.0069247869 | 1.399605 | 0.0069509252 | 1.44257 | 0.0069257031 | 1.44849 | 0.0069541271 | 1.443836 | 0.0069253125 | 1.441223 | 0.0069425757 | 1.534674
0.0075179071 | 1.509918 | 0.007515672 | 1.482172 | 0.007544354 | 1.534953 | 0.0075147558 | 1.532078 | 0.0075466662 | 1.540286 | 0.0075123954 | 1.529169 | 0.0075293982 | 1.63442
0.0081175444 | 1.591798 | 0.0081144437 | 1.560579 | 0.0081466363 | 1.623241 | 0.0081121677 | 1.610757 | 0.0081493439 | 1.620915 | 0.0081134552 | 1.612269 | 0.0081327051 | 1.725098
0.0087298082 | 1.661988 | 0.0087246051 | 1.635911 | 0.0087626445 | 1.70198 | 0.0087234261 | 1.682829 | 0.0087654606 | 1.696096 | 0.0087241566 | 1.696047 | 0.008744764 | 1.799164
0.009351955 | 1.719405 | 0.0093522804 | 1.69793 | 0.0093855748 | 1.766944 | 0.0093440153 | 1.737292 | 0.0093881595 | 1.757816 | 0.009346031 | 1.756728 | 0.0093709879 | 1.869092
0.009983016 | 1.774025 | 0.009980753 | 1.746113 | 0.010024547 | 1.819138 | 0.009975601 | 1.790225 | 0.010024908 | 1.816236 | 0.009982824 | 1.810365 | 0.009997462 | 1.91986