## Sheet1
Ch4 Current | Ch4 | Ch5 Current | Ch5 | Ch6 Current | Ch6 | Ch7 Current | Ch7 | Ch8 Current | Ch8 | Ch9 Current | Ch9 | Ch10 Current | Ch10
-2.65e-08 | 0.001654609 | -3.86e-08 | 0.001681905 | -2.89e-08 | 0.001681258 | 1.69e-08 | 0.001621163 | 7.2e-09 | 0.001667684 | 9.6e-09 | 0.001728151 | 2.4e-09 | 0.001705699
0.0004748981 | 0.001869284 | 0.0004761132 | 0.001892625 | 0.0004768462 | 0.001894732 | 0.0004766557 | 0.001825906 | 0.0004769643 | 0.001877348 | 0.0004752163 | 0.001936417 | 0.000476851 | 0.001913253
0.0006925716 | 0.002557555 | 0.0006930804 | 0.002607019 | 0.0006951177 | 0.002584045 | 0.0006961448 | 0.002509933 | 0.0006950816 | 0.002606874 | 0.0006937121 | 0.002593326 | 0.0006958266 | 0.002665271
0.0009951797 | 0.06580273 | 0.0009964142 | 0.06403029 | 0.00099761 | 0.06803264 | 0.0009994208 | 0.06511155 | 0.0009972363 | 0.06568898 | 0.00099463 | 0.06897349 | 0.0010005974 | 0.06599504
0.0013637695 | 0.1826747 | 0.0013661758 | 0.1834922 | 0.0013696067 | 0.1883691 | 0.0013703397 | 0.1848819 | 0.0013673186 | 0.1827272 | 0.0013637575 | 0.1880041 | 0.0013744529 | 0.1859234
0.0017726043 | 0.3141459 | 0.0017765874 | 0.3145416 | 0.0017803342 | 0.3221705 | 0.0017825162 | 0.3185652 | 0.0017791769 | 0.3131881 | 0.001774497 | 0.3201748 | 0.0017872686 | 0.3180398
0.0022089935 | 0.4496512 | 0.0022086873 | 0.4545094 | 0.0022155733 | 0.4653814 | 0.0022174539 | 0.4549625 | 0.0022154841 | 0.4489948 | 0.0022072189 | 0.4626238 | 0.0022250777 | 0.4613193
0.0026660618 | 0.5874029 | 0.002667154 | 0.598613 | 0.0026721666 | 0.6073005 | 0.0026757639 | 0.5968514 | 0.0026727115 | 0.5934018 | 0.0026638894 | 0.6060481 | 0.0026841834 | 0.6024705
0.0031443742 | 0.7260654 | 0.0031473038 | 0.7466942 | 0.0031525744 | 0.7563914 | 0.0031578257 | 0.7416422 | 0.0031537606 | 0.745328 | 0.0031452663 | 0.7464488 | 0.003167482 | 0.757789
0.0036374908 | 0.8579878 | 0.0036378549 | 0.8813712 | 0.0036474413 | 0.894734 | 0.0036516293 | 0.8821171 | 0.0036495606 | 0.8838845 | 0.0036380429 | 0.8918323 | 0.003665206 | 0.9025585
0.0041488422 | 0.9769703 | 0.0041474269 | 1.018498 | 0.0041566154 | 1.038426 | 0.0041598607 | 1.016317 | 0.0041595135 | 1.016404 | 0.0041451243 | 1.036129 | 0.004177177 | 1.047234
0.0046730832 | 1.141161 | 0.0046754533 | 1.155264 | 0.0046840319 | 1.167071 | 0.004686496 | 1.147609 | 0.0046846009 | 1.150908 | 0.0046708289 | 1.178767 | 0.0047079834 | 1.181288
0.0052117374 | 1.258276 | 0.0052115011 | 1.281034 | 0.005223431 | 1.292914 | 0.0052268716 | 1.283643 | 0.0052237855 | 1.275719 | 0.0052119881 | 1.305818 | 0.0052497359 | 1.31459
0.0057615285 | 1.380849 | 0.0057627051 | 1.405986 | 0.0057734346 | 1.425627 | 0.0057765834 | 1.387922 | 0.0057787196 | 1.388946 | 0.0057615068 | 1.420972 | 0.00580514 | 1.42755
0.006328713 | 1.508698 | 0.0063312904 | 1.524696 | 0.0063439847 | 1.55179 | 0.0063445392 | 1.5139 | 0.0063436447 | 1.513036 | 0.0063283151 | 1.533691 | 0.0063769294 | 1.553084
0.0069084688 | 1.623497 | 0.0069070921 | 1.649248 | 0.0069251582 | 1.661334 | 0.0069255946 | 1.626442 | 0.0069186146 | 1.614499 | 0.0069091126 | 1.626114 | 0.0069605526 | 1.665473
0.0074967042 | 1.748675 | 0.0074988597 | 1.743331 | 0.0075193296 | 1.765051 | 0.0075172706 | 1.711985 | 0.0075124412 | 1.70414 | 0.007498973 | 1.742744 | 0.0075560043 | 1.774124
0.0081041123 | 1.82231 | 0.0081079773 | 1.826318 | 0.0081230247 | 1.849676 | 0.0081193599 | 1.794274 | 0.0081189138 | 1.768436 | 0.0081048814 | 1.832837 | 0.0081641792 | 1.863686
0.0087207498 | 1.915444 | 0.0087243519 | 1.901856 | 0.0087391848 | 1.924732 | 0.0087345556 | 1.874135 | 0.0087338274 | 1.87646 | 0.0087225702 | 1.924806 | 0.0087814725 | 1.946563
0.0093498187 | 1.971143 | 0.0093511689 | 1.962092 | 0.0093665829 | 1.960643 | 0.0093626987 | 1.92486 | 0.009359234 | 1.911725 | 0.0093521406 | 1.989759 | 0.0094101629 | 2.007504
0.009989228 | 2.026436 | 0.009991708 | 1.998683 | 0.010006201 | 2.002877 | 0.010001555 | 1.97533952 | 0.009995728 | 1.968603 | 0.009991202 | 2.024157 | 0.010053125 | 2.052182