## Sheet1
Ch4 Current | Ch4 | Ch5 Current | Ch5 | Ch6 Current | Ch6 | Ch7 Current | Ch7 | Ch8 Current | Ch8 | Ch9 Current | Ch9 | Ch10 Current | Ch10
9.6e-09 | 0.00164891 | -3.38e-08 | 0.001675604 | -2.17e-08 | 0.00167328 | -4.1e-08 | 0.001607646 | 4.58e-08 | 0.001658891 | 1.21e-08 | 0.001722824453 | -4.8e-09 | 0.001697583
0.0004832018 | 0.00184969 | 0.0004814875 | 0.00187022 | 0.0004825749 | 0.001867861 | 0.0004835683 | 0.001799576646 | 0.0004814272 | 0.001849706 | 0.0004790692 | 0.001913968 | 0.0004774972 | 0.001882526
0.0006975481 | 0.002436344 | 0.0006966729 | 0.002462065 | 0.0006968778 | 0.002448811 | 0.0006989658 | 0.002415813 | 0.0006958459 | 0.002425674 | 0.0006964221 | 0.002479984 | 0.000693389 | 0.002445703
0.0009968216 | 0.0588304 | 0.000995334 | 0.05748292 | 0.000999346 | 0.05944999 | 0.0010015136 | 0.05699524 | 0.0009966456 | 0.0571388408 | 0.0009954087 | 0.06216334 | 0.0009929036 | 0.05848786
0.0013700238 | 0.1701312 | 0.0013676079 | 0.1660869 | 0.0013707954 | 0.1679952 | 0.0013729677 | 0.163716 | 0.0013672342 | 0.1629346 | 0.0013701347 | 0.1760566 | 0.0013643578 | 0.1663868
0.0017849612 | 0.298352 | 0.001782825 | 0.2887334 | 0.0017884958 | 0.2960186 | 0.0017897761 | 0.2809685 | 0.0017829697 | 0.2867022 | 0.0017829721 | 0.3026494 | 0.0017758568 | 0.2898952
0.0022277106 | 0.4267402 | 0.0022220831 | 0.4172904 | 0.0022298974 | 0.4204261 | 0.0022308232 | 0.4016785 | 0.0022228233 | 0.4158526 | 0.0022263459 | 0.4289807 | 0.0022154479 | 0.4144557
0.0026937794 | 0.5645657 | 0.0026879856 | 0.5475121 | 0.0026983122 | 0.5470926 | 0.0026977986 | 0.5300653 | 0.0026889886 | 0.5476507 | 0.0026874046 | 0.5564407 | 0.0026752697 | 0.5420238
0.0031777121 | 0.7037338 | 0.0031712553 | 0.6756312 | 0.0031809454 | 0.680617 | 0.0031798001 | 0.647748 | 0.0031698207 | 0.6792529 | 0.0031712818 | 0.6808471 | 0.0031582283 | 0.6677747
0.003678303 | 0.8362034 | 0.00367147 | 0.7981058 | 0.0036837592 | 0.8057629 | 0.0036799088 | 0.7605722 | 0.0036706599 | 0.8014174 | 0.003671675 | 0.7984074 | 0.0036551543 | 0.7879884
0.0041946768 | 0.9588127 | 0.0041843475 | 0.923632 | 0.0041997738 | 0.9179053 | 0.0041933986 | 0.870795 | 0.0041838532 | 0.924816 | 0.0041878194 | 0.9096841 | 0.0041691264 | 0.9062583
0.0047225439 | 1.078996 | 0.0047133986 | 1.039793 | 0.0047307705 | 1.033501 | 0.0047222498 | 0.9817704 | 0.0047121521 | 1.036808 | 0.0047171479 | 1.029027 | 0.0046950046 | 1.024714
0.0052659479 | 1.194113 | 0.005254722 | 1.15789 | 0.0052707146 | 1.152863 | 0.0052622542 | 1.096355 | 0.0052498396 | 1.140299 | 0.0052569378 | 1.139209 | 0.0052340156 | 1.130971
0.0058164021 | 1.303846 | 0.0058096077 | 1.260567 | 0.0058263405 | 1.259042 | 0.005816554 | 1.192712 | 0.0058043275 | 1.250837 | 0.0058133979 | 1.245757 | 0.0057872186 | 1.236409
0.0063776962 | 1.403228 | 0.0063709114 | 1.363577 | 0.0063930932 | 1.355824 | 0.0063775587 | 1.298923 | 0.0063659253 | 1.349768 | 0.0063790584 | 1.337416 | 0.0063516542 | 1.332705
0.006953886 | 1.490112 | 0.0069482345 | 1.449905 | 0.0069710022 | 1.4465 | 0.0069552242 | 1.386842 | 0.0069449579 | 1.445338 | 0.0069533435 | 1.434796 | 0.0069278007 | 1.423097
0.007537685 | 1.567771 | 0.0075338563 | 1.528735 | 0.0075579693 | 1.527976 | 0.0075353342 | 1.464997 | 0.007525702 | 1.531343 | 0.0075462853 | 1.517645 | 0.0075166726 | 1.506485
0.0081302724 | 1.640351 | 0.0081255756 | 1.60547 | 0.0081512486 | 1.593861 | 0.0081311524 | 1.530338 | 0.0081228222 | 1.610738 | 0.0081431113 | 1.588535 | 0.0081146414 | 1.580313
0.0087388039 | 1.697668 | 0.0087337575 | 1.672798 | 0.0087633919 | 1.658492 | 0.0087354018 | 1.58997 | 0.0087285761 | 1.671041 | 0.0087561949 | 1.642496 | 0.0087226738 | 1.643098
0.0093513305 | 1.751791 | 0.0093483528 | 1.715503 | 0.0093772446 | 1.699911 | 0.009349662 | 1.645143 | 0.0093445988 | 1.728368 | 0.0093758944 | 1.697692 | 0.0093417851 | 1.703748
0.009975721 | 1.789674 | 0.009970593 | 1.762904 | 0.010006538 | 1.724981 | 0.009969269 | 1.677219 | 0.009965874 | 1.767438 | 0.010003553 | 1.735639 | 0.009968908 | 1.746707