## Sheet1
Ch4 Current | Ch4 | Ch5 Current | Ch5 | Ch6 Current | Ch6 | Ch7 Current | Ch7 | Ch8 Current | Ch8 | Ch9 Current | Ch9 | Ch10 Current | Ch10
-7.2e-09 | 0.001645708 | -5.55e-08 | 0.001670397 | 1.69e-08 | 0.001669228 | 2.65e-08 | 0.001606631 | -1.93e-08 | 0.001666251 | -4.58e-08 | 0.00171836 | 3.62e-08 | 0.001692317
0.0004833103 | 0.001859402 | 0.0004819962 | 0.001878662 | 0.0004817672 | 0.001876257 | 0.000483602 | 0.001812119 | 0.0004818009 | 0.00186999 | 0.0004796093 | 0.001923608 | 0.0004785484 | 0.001893061
0.0006996746 | 0.002534824 | 0.0006976759 | 0.002537955 | 0.0006976614 | 0.002520522 | 0.0006994866 | 0.002455161 | 0.0006980568 | 0.002504129 | 0.0006969839 | 0.00253769 | 0.0006949658 | 0.002501013
0.001000173 | 0.06207877 | 0.0009994859 | 0.06268237 | 0.0009989988 | 0.06257659 | 0.0010011543 | 0.06289761 | 0.0009974316 | 0.06217931 | 0.0009971327 | 0.06632321 | 0.0009954979 | 0.063445
0.0013729991 | 0.178055 | 0.001369667 | 0.1769972 | 0.0013718948 | 0.1768804 | 0.0013730618 | 0.1767132 | 0.0013703565 | 0.1806657 | 0.001367415 | 0.1811212 | 0.0013640974 | 0.1770677
0.0017844211 | 0.3136418 | 0.0017823281 | 0.3065914 | 0.0017830734 | 0.3057761 | 0.0017861764 | 0.3033946 | 0.0017816603 | 0.3103875 | 0.001777453 | 0.3127167 | 0.0017742945 | 0.3115626
0.0022229174 | 0.4514098 | 0.0022196914 | 0.4427805 | 0.0022220542 | 0.4429007 | 0.0022229993 | 0.4344957 | 0.0022216998 | 0.4460389 | 0.0022140688 | 0.4518884 | 0.0022113491 | 0.4487859
0.0026876987 | 0.6011142 | 0.0026835444 | 0.5836204 | 0.0026838362 | 0.5829242 | 0.0026834167 | 0.5711328 | 0.0026796506 | 0.5868003 | 0.002672239 | 0.5829046 | 0.0026669394 | 0.5869862
0.0031669974 | 0.7477139 | 0.0031609697 | 0.7224509 | 0.0031641113 | 0.7134415 | 0.0031663994 | 0.7042711 | 0.0031640872 | 0.7316461 | 0.0031527118 | 0.7189364 | 0.0031482296 | 0.7284571
0.0036626985 | 0.881316 | 0.003659024 | 0.8575732 | 0.0036603694 | 0.8442053 | 0.0036595086 | 0.8322088 | 0.003658889 | 0.871766 | 0.0036472146 | 0.8398579 | 0.0036405336 | 0.8644217
0.0041780932 | 1.016476 | 0.004170737 | 0.9914727 | 0.0041731529 | 0.9703756 | 0.0041729745 | 0.9547408 | 0.0041742909 | 1.002777 | 0.0041596558 | 0.9783922 | 0.0041515739 | 0.9929365
0.0047024862 | 1.149872 | 0.0046975097 | 1.119228 | 0.004697218 | 1.098796 | 0.0046987297 | 1.078642 | 0.0046973289 | 1.131039 | 0.0046830458 | 1.112067 | 0.0046799066 | 1.118966
0.0052467872 | 1.273094 | 0.0052353345 | 1.238067 | 0.0052355032 | 1.221103 | 0.0052338975 | 1.20043 | 0.0052378106 | 1.255342 | 0.0052216975 | 1.233516 | 0.0052167403 | 1.232917
0.0057950811 | 1.399921 | 0.0057896128 | 1.357613 | 0.0057908834 | 1.340536 | 0.0057876647 | 1.320162 | 0.0057881445 | 1.374508 | 0.0057749656 | 1.347719 | 0.0057720868 | 1.351023
0.0063570791 | 1.520021 | 0.0063525488 | 1.464397 | 0.0063541208 | 1.462051 | 0.0063515048 | 1.428758 | 0.0063554372 | 1.475155 | 0.006340098 | 1.462198 | 0.0063347286 | 1.454327
0.0069392099 | 1.626388 | 0.0069337778 | 1.569315 | 0.0069334282 | 1.566164 | 0.0069324927 | 1.518295 | 0.0069307591 | 1.582102 | 0.0069200829 | 1.55601 | 0.0069139685 | 1.55939
0.0075250294 | 1.724502 | 0.0075178347 | 1.662726 | 0.0075189101 | 1.662637 | 0.0075159589 | 1.602075 | 0.0075229824 | 1.689597 | 0.0075110862 | 1.669339 | 0.0075029512 | 1.653001
0.0081199434 | 1.810589 | 0.0081179205 | 1.749095 | 0.0081162689 | 1.74741 | 0.0081151743 | 1.682445 | 0.0081215395 | 1.777524 | 0.0081140869 | 1.744445 | 0.0081065161 | 1.73637
0.0087342494 | 1.884367 | 0.008728159 | 1.812368 | 0.0087295502 | 1.831048 | 0.0087290511 | 1.751873 | 0.0087399322 | 1.82383 | 0.0087275345 | 1.820614 | 0.0087233923 | 1.809716
0.0093507398 | 1.957895 | 0.0093510267 | 1.87767 | 0.0093501105 | 1.885206 | 0.0093467977 | 1.805482 | 0.0093596872 | 1.89241 | 0.009354272 | 1.883431 | 0.0093492087 | 1.866371
0.009978466 | 2.016127 | 0.009978923 | 1.929024 | 0.009979694 | 1.939277 | 0.009976251 | 1.856298 | 0.009994308 | 1.938618 | 0.0099906 | 1.943991 | 0.009986555 | 1.923193