## Sheet1
Ch4 Current | Ch4 | Ch5 Current | Ch5 | Ch6 Current | Ch6 | Ch7 Current | Ch7 | Ch8 Current | Ch8 | Ch9 Current | Ch9 | Ch10 Current | Ch10
-4.34e-08 | 0.001651876 | 2.41e-08 | 0.001668906135 | -5.55e-08 | 0.001666353 | 1.93e-08 | 0.001613306 | 0 | 0.001659102 | -3.13e-08 | 0.00171437 | 1.21e-08 | 0.001698312
0.0004834887 | 0.00184969 | 0.0004837226 | 0.001867512 | 0.0004826303 | 0.001864565 | 0.0004835056 | 0.00180239528 | 0.0004820686 | 0.001848378 | 0.0004807931 | 0.001907478 | 0.0004793103 | 0.001883382
0.0006979073 | 0.002412160787 | 0.0006989152 | 0.002452617 | 0.0006974637 | 0.002435208 | 0.0006987801 | 0.002369602 | 0.0006962051 | 0.002419222 | 0.0006955083 | 0.002482248 | 0.0006940159 | 0.002417588
0.0009971013 | 0.06014705 | 0.0009965926 | 0.0589609 | 0.0009938247 | 0.06035091 | 0.0010000886 | 0.05677994 | 0.0009973665 | 0.05643396 | 0.0009930965 | 0.05785667 | 0.0009899766 | 0.06057423
0.0013693535 | 0.1725002 | 0.0013692691 | 0.1687909 | 0.0013655441 | 0.1703089 | 0.0013732763 | 0.1662393 | 0.0013675718 | 0.1631541 | 0.0013661975 | 0.1725274 | 0.0013630483 | 0.1706574
0.001784872 | 0.3031857 | 0.0017837485 | 0.2972278 | 0.0017797025 | 0.2948574 | 0.0017906754 | 0.2940813 | 0.0017814505 | 0.2853169 | 0.001778714 | 0.3043039 | 0.0017732674 | 0.3029377
0.0022242386 | 0.4336346 | 0.0022255165 | 0.4301242 | 0.0022208583 | 0.4283873 | 0.0022319299 | 0.4250288 | 0.0022221844 | 0.4168187 | 0.0022184569 | 0.4380978 | 0.0022139169 | 0.4337663
0.0026908138 | 0.5690947 | 0.0026882629 | 0.567862 | 0.002682973 | 0.5643681 | 0.0027002628 | 0.5580542 | 0.0026864112 | 0.5595456 | 0.0026824739 | 0.5727212 | 0.002672333 | 0.5703226
0.0031715928 | 0.713228 | 0.0031715977 | 0.7103096 | 0.0031661342 | 0.6918767 | 0.0031829851 | 0.6927972 | 0.0031688129 | 0.6941884 | 0.0031629998 | 0.7198016 | 0.0031574954 | 0.7001938
0.003673042 | 0.8478757 | 0.003671511 | 0.8391421 | 0.0036649118 | 0.820518 | 0.0036851962 | 0.8262787309 | 0.0036703971 | 0.8264209 | 0.0036608733 | 0.8495511 | 0.0036526106 | 0.8414953
0.0041862402 | 0.9769312 | 0.0041874746 | 0.9643545 | 0.0041805356 | 0.9359389 | 0.0042012903 | 0.9592035 | 0.0041865705 | 0.9647456 | 0.004175318 | 0.9809891 | 0.0041689625 | 0.9644575
0.0047149417 | 1.102189 | 0.0047112215 | 1.086987 | 0.0047040437 | 1.062404 | 0.0047320483 | 1.086592 | 0.0047124993 | 1.0864 | 0.0047016423 | 1.097789 | 0.0046927865 | 1.07034
0.00525315 | 1.230358 | 0.0052513948 | 1.210988 | 0.005244164 | 1.171858 | 0.0052715151 | 1.197689 | 0.0052539939 | 1.207464 | 0.0052409161 | 1.21223 | 0.0052335021 | 1.203062
0.0058084143 | 1.348528 | 0.0058044553 | 1.322053 | 0.0057979189 | 1.275717 | 0.0058265527 | 1.308858 | 0.0058021431 | 1.323994 | 0.0057961492 | 1.318685 | 0.0057845062 | 1.318333
0.0063739928 | 1.464503 | 0.0063689753 | 1.423041 | 0.0063626897 | 1.379757 | 0.0063919962 | 1.420809 | 0.0063670272 | 1.440897 | 0.0063571973 | 1.412892 | 0.0063504077 | 1.42442
0.0069510241 | 1.559436 | 0.0069431013 | 1.514844 | 0.0069373437 | 1.475942 | 0.0069689118 | 1.510261 | 0.0069446902 | 1.547006 | 0.0069344504 | 1.492463 | 0.0069245361 | 1.503128
0.0075374801 | 1.659977 | 0.0075288678 | 1.595665 | 0.0075247762 | 1.550839 | 0.0075552762 | 1.594271 | 0.0075277249 | 1.637239 | 0.0075194936 | 1.578388 | 0.0075147751 | 1.606183
0.0081326931 | 1.724232 | 0.0081235744 | 1.66762 | 0.0081193358 | 1.633059 | 0.0081514536 | 1.669015 | 0.0081199072 | 1.717569 | 0.0081152587 | 1.653853 | 0.0081119917 | 1.667374
0.0087454343 | 1.784759 | 0.0087319564 | 1.736095 | 0.0087298468 | 1.714491 | 0.0087638789 | 1.72396 | 0.0087266376 | 1.790786 | 0.0087261144 | 1.688352 | 0.0087238119 | 1.732226
0.0093584287 | 1.834615 | 0.0093421588 | 1.791558 | 0.0093403288 | 1.770057 | 0.0093769215 | 1.78244 | 0.0093359358 | 1.841966 | 0.0093445795 | 1.803323 | 0.0093383373 | 1.806649
0.009986965 | 1.87408 | 0.009969197 | 1.817933 | 0.009967632 | 1.804297 | 0.010005575 | 1.814408 | 0.009963154 | 1.888109 | 0.009970353 | 1.843071 | 0.009965899 | 1.826851