## Sheet1
Opto-board Assembly Status
0
Opto-board S/N: |  |  |  | Site(check one): |  | OSU |  | Seigen
Opto-board flavor (check one): |  |  | B-Layer |  | Left |  | Right
VDC S/N | 0
0
DORIC S/N |  |  | -- | --
Step |  |  |  | Date | Initial | Comments
1) Reinforce 80-pin Connector
2) Mechanical tolerance test
3) short test
4) VDC mounting
5) DORIC mounting
6) Measure VCSEL power
7) Measure PIN respnsivity
8) Glue VCSEL opto-pack (?)
9) Glue Housing
10.1) Glue 2nd VCSEL opto-pack(?)
10.2) Glue housing (?)
11.1) Glue PIN opto-pack
11.2) Glue housing
12) Solder VCSEL opto-pack
13) Solder 2nd VCSEL opto-pack (?)
14) Solder PIN opto-pack
15) Wire bonding
16) Basic Functionality
17) Encapsulation

## Sheet2
Opto-Board QA data Sheet: Optical Power and Responsivity
Opto-board S/N
0
VCSEL Opto-pack S/N:
Power (uW) | 1 | 2 | 3 | 4 | 5 | 6 | 7 | 8 | Date | Initial | P> 500 uW & dP ,20% ?
Pre Opto-pack Burn-in |  | 1912.981 | 1909.942 | 1927.184 | 1786.189 | 1859.389 | 1883.867 | 1879.273 | -- | -- | --
Post Opto-pack Burn-in |  | 1849.74 | 1796.223 | 1774.931 | 1684.084 | 1735.698 | 1761.431 | 1754.081 | -- | -- | --
Change (%) | #DIV/0! | #DIV/0! | #DIV/0! | #DIV/0! | #DIV/0! | #DIV/0! | #DIV/0! | #DIV/0! | -- | -- | --
Pre Opto-board Burn-in |  | 1182.549836 | 1046.645896 | 1240.576028 | 1083.208517 | 1197.001579 | 1037.411325 | 1386.120728 | -- | -- | --
Change (%) |  | #DIV/0! | #DIV/0! | #DIV/0! | #DIV/0! | #DIV/0! | #DIV/0! | #DIV/0! | -- | -- | --
Post Opto-board Burn-in |  | 1240.562293 | 1049.827674 | 1341.434565 | 1142.89098 | 1243.521005 | 1119.592902 | 1257.332598 | -- | -- | --
Change (%) |  | 4.905709 | 0.3039976 | 8.129976 | 5.509785 | 3.88633 | 7.921793 | -9.291264 | -- | -- | --
Opto-board at 0C |  | 1302.830418 | 1138.488827 | 1431.534331 | 1222.192745 | 1341.039583 | 1230.129019 | 1371.576161 | -- | -- | --
Change (%) |  | 10.17129 | 8.774976 | 15.39271 | 12.83079 | 12.03323 | 18.57679 | -1.0493 | -- | -- | --
Opto-board at 50C |  | 1180.247908 | 1009.527901 | 1280.271516 | 1113.780207 | 1212.946674 | 1101.914153 | 1250.275715 | -- | -- | --
Change (%) |  | -0.194658 | -3.546376 | 3.199763 | 2.822327 | 1.332086 | 6.217671 | -9.800374 | -- | -- | --
Opto-board QA (10C) |  | 1307.946888 | 1133.897505 | 1426.104947 | 1219.799711 | 1344.464682 | 1208.153594 | 1349.902912 | -- | -- | --
Change (%) |  | 10.60395 | 8.336306 | 14.95506 | 12.60987 | 12.31937 | 16.45849 | -2.61289 | -- | -- | --
Reception Test |  | 1360.303 | 1185.114 | 1365.747 | 1186.454 | 1137.895 | 1031.39 | 1409.485
VCSEL Opto-pack S/N:
Power (uW) | 1 | 2 | 3 | 4 | 5 | 6 | 7 | 8 | Date | Initial | P> 500 uW & dP ,20% ?
Pre Opto-pack Burn-in |  | 1635.677 | 1649.96 | 1732.681 | 1630.012 | 1686.297 | 1732.314 | 1739.111 | -- | -- | --
Post Opto-pack Burn-in |  | 1523.321 | 1532.53 | 1621.078 | 1516.748 | 1574.188 | 1590.773 | 1620.772 | -- | -- | --
Change (%) | #DIV/0! | #DIV/0! | #DIV/0! | #DIV/0! | #DIV/0! | #DIV/0! | #DIV/0! | #DIV/0! | -- | -- | --
Pre Opto-board Burn-in |  | 968.233253 | 1213.952928 | 1347.964564 | 1262.526514 | 1054.187019 | 812.614728 | 970.967165 | -- | -- | --
Change (%) |  | #DIV/0! | #DIV/0! | #DIV/0! | #DIV/0! | #DIV/0! | #DIV/0! | #DIV/0! | -- | -- | --
Post Opto-board Burn-in |  | 954.542686 | 1124.490306 | 1235.624709 | 1160.51276 | 1064.41866 | 772.474005 | 908.7493 | -- | -- | --
Change (%) |  | -1.413974 | -7.36953 | -8.334036 | -8.080128 | 0.9705717 | -4.939699 | -6.407824 | -- | -- | --
Opto-board at 0C |  | 967.62939 | 1250.624384 | 1366.01506 | 1304.683997 | 1109.379308 | 787.497433 | 969.64859 | -- | -- | --
Change (%) |  | -0.06236751 | 3.02083 | 1.339093 | 3.339136 | 5.235531 | -3.090923 | -0.1358002 | -- | -- | --
Opto-board at 50C |  | 872.309162 | 1078.16847 | 1214.618146 | 1171.001615 | 1037.549974 | 736.32388 | 861.958754 | -- | -- | --
Change (%) |  | -9.907126 | -11.18531 | -9.892428 | -7.249345 | -1.578187 | -9.388317 | -11.22679 | -- | -- | --
Opto-board QA (10C) |  | 973.893342 | 1251.884295 | 1363.012803 | 1290.089609 | 1069.539205 | 781.572569 | 972.615382 | -- | -- | --
Change (%) |  | 0.5845791 | 3.124616 | 1.116368 | 2.18317 | 1.456306 | -3.820034 | 0.16975 | -- | -- | --
Reception Test |  | 872.2512 | 1021.917 | 961.0391 | 1000.201 | 900.5344 | 892.5273 | 1029.355

## Sheet3
PIN Opto-pack S/N:
Responsivity (A/W) | 1 | 2 | 3 | 4 | 5 | 6 | 7 | 8 | Date | Initial | R> 0.5 A/W & dR <5%
Opto-pack QA | [8 empty] | -- | -- | --
Pre-mount | [8 empty] | -- | -- | --
Change (%)

## Sheet4
Opto-board QA Data Sheet
Opto-board S/N:
0
Current consumption:
| Unit | Min | Max | I |  |  | dI <5% | Date |  | Initial |  | Pass/Fail (?)
Pre-QA | mA | 342 | 378 | 354.248047 |  |  |  | 2020-09-10 |  |  |  | Pass
QA | mA | 342 | 378 | 330.932617 |  |  |  | 2020-09-10 |  |  |  | Fail
*The allowable range for current consumption for a B-layer opto-board is 330-400 mA.
Dark current:
| Unit | Max | I |  | Date |  | Initial |  | Pass/Fail (?)
Pre-QA | uA | 1 | 0.752231 |  | 2020-09-10 |  |  |  | Pass
QA | uA | 1 | 0.582587 |  | 2020-09-10 |  |  |  | Pass
Optical
| Unit | Max | 1 | 2 | 3 | 4 | 5 | 6 | 7 | 8 | 9 | 10 | 11 | 12 | 13 | 14 | 15 | 16 | Pass/Fail (?)
Rise | ns | 1 | 0.47151 | 0.26549 | 0.61205 | 0.53154 | 0.67712 | 0.59594 | 0.45985 | 0.46541 | 0.5678 | 0.48692 | 0.40278 | 0.55747 | 0.36259 | 0.40358 |  |  | Pass
Fall | ns | 1 | 0.57712 | 0.87468 | 0.52835 | 0.49728 | 0.58075 | 0.48248 | 0.45537 | 0.57678 | 0.69217 | 0.89958 | 0.68519 | 0.63568 | 0.60645 | 0.63774 |  |  | Pass

## optical calc
Post Mounting @ room Temp
Power
Power 2
Power 3
channel# | 1 | 2 | 3 | 4 | 5 | 6 | 7 | 8 | 9 | 10 | 11 | 12 | 13 | 14
| 1000 | 1000 | 1000 | 1000 | 1000 | 1000 | 1000 | 1000 | 1000 | 1000 | 1000 | 1000 | 1000 | 1000
| 1000 | 1000 | 1000 | 1000 | 1000 | 1000 | 1000 | 1000 | 1000 | 1000 | 1000 | 1000 | 1000 | 1000
| 1000 | 1000 | 1000 | 1000 | 1000 | 1000 | 1000 | 1000 | 1000 | 1000 | 1000 | 1000 | 1000 | 1000
avg | 1000 | 1000 | 1000 | 1000 | 1000 | 1000 | 1000 | 1000 | 1000 | 1000 | 1000 | 1000 | 1000 | 1000
-10C
Power
Power 2
Power 3
channel# | 1 | 2 | 3 | 4 | 5 | 6 | 7 | 8 | 9 | 10 | 11 | 12 | 13 | 14
| 1000 | 1000 | 1000 | 1000 | 1000 | 1000 | 1000 | 1000 | 1000 | 1000 | 1000 | 1000 | 1000 | 1000
| 1000 | 1000 | 1000 | 1000 | 1000 | 1000 | 1000 | 1000 | 1000 | 1000 | 1000 | 1000 | 1000 | 1000
| 1000 | 1000 | 1000 | 1000 | 1000 | 1000 | 1000 | 1000 | 1000 | 1000 | 1000 | 1000 | 1000 | 1000
avg | 1000 | 1000 | 1000 | 1000 | 1000 | 1000 | 1000 | 1000 | 1000 | 1000 | 1000 | 1000 | 1000 | 1000
10C
Power
Power 2
Power 3
channel# | 1 | 2 | 3 | 4 | 5 | 6 | 7 | 8 | 9 | 10 | 11 | 12 | 13 | 14
| 1000 | 1000 | 1000 | 1000 | 1000 | 1000 | 1000 | 1000 | 1000 | 1000 | 1000 | 1000 | 1000 | 1000
| 1000 | 1000 | 1000 | 1000 | 1000 | 1000 | 1000 | 1000 | 1000 | 1000 | 1000 | 1000 | 1000 | 1000
| 1000 | 1000 | 1000 | 1000 | 1000 | 1000 | 1000 | 1000 | 1000 | 1000 | 1000 | 1000 | 1000 | 1000
avg | 1000 | 1000 | 1000 | 1000 | 1000 | 1000 | 1000 | 1000 | 1000 | 1000 | 1000 | 1000 | 1000 | 1000
50C
Power
Power 2
Power 3
channel# | 1 | 2 | 3 | 4 | 5 | 6 | 7 | 8 | 9 | 10 | 11 | 12 | 13 | 14
| 1000 | 1000 | 1000 | 1000 | 1000 | 1000 | 1000 | 1000 | 1000 | 1000 | 1000 | 1000 | 1000 | 1000
| 1000 | 1000 | 1000 | 1000 | 1000 | 1000 | 1000 | 1000 | 1000 | 1000 | 1000 | 1000 | 1000 | 1000
| 1000 | 1000 | 1000 | 1000 | 1000 | 1000 | 1000 | 1000 | 1000 | 1000 | 1000 | 1000 | 1000 | 1000
avg | 1000 | 1000 | 1000 | 1000 | 1000 | 1000 | 1000 | 1000 | 1000 | 1000 | 1000 | 1000 | 1000 | 1000

## Sheet5
Electrical: |  |  |  | Date (DD/MM/YY):09/10/2020 | [5 empty] | Initial:
| Unit | Min | Max | 1 | 2 | 3 | 4 | 5 | 6 | 7 | 8 | 9 | 10 | 11 | 12 | 13 | 14 | Pass/fail(?)
Clk Rise | ns | -- | 1 | 0.63801 | 0.62243 | 0.63892 | 0.63252 | 0.70092 | 0.69719 | 0.69779 | [7 empty] | Pass
Clk Fall | ns | -- | 1 | 0.62538 | 0.63281 | 0.6496 | 0.66086 | 0.66702 | 0.68965 | 0.68989 | [7 empty] | Pass
Data Rise | ns | -- | 1 | 0.62949 | 0.72139 | 0.61918 | 0.61578 | 0.68087 | 0.65049 | 0.80814 | [7 empty] | Pass
Data Fall | ns | -- | 1 | 0.6998 | 0.68321 | 0.71983 | 0.70936 | 0.67767 | 0.7711 | 0.85767 | [7 empty] | Pass
Jitter @ IPIN = 100uA | ns | -- | 1 | 0.09422 | 0.09182 | 0.07186 | 0.10451 | 0.09326 | 0.09545 | 0.20352 | [7 empty] | Pass
Jitter @ IPIN = 1000uA | ns | -- | 1 | 0.08953 | 0.08077 | 0.05752 | 0.09366 | 0.07613 | 0.09071 | 0.20753 | [7 empty] | Pass
Pos Width max @ IPIN = 100uA |  |  |  | 12.206 | 12.663 | 12.555 | 12.078 | 12.835 | 12.486 | 12.674
Pos Width max @ IPIN = 1000uA |  |  |  | 12.136 | 12.588 | 12.501 | 12.072 | 12.801 | 12.454 | 12.66
Pos Width min @ IPIN = 100uA |  |  |  | 11.651 | 12.093 | 12.11 | 11.62 | 12.379 | 12.019 | 11.984
Pos Width min @ IPIN = 1000uA |  |  |  | 11.703 | 12.167 | 12.112 | 11.665 | 12.395 | 12.017 | 12.014
Pos Width mean @ IPIN = 100uA |  |  |  | 11.91552 | 12.36023 | 12.30934 | 11.85947 | 12.61656 | 12.24177 | 12.33997
Pos Width mean @ IPIN = 1000uA |  |  |  | 11.92663 | 12.35851 | 12.30834 | 11.86487 | 12.61644 | 12.22548 | 12.32344
GoNoGoDuty Cycle | % | 46 | 54 | 47.7642 | 49.4521 | 49.2348 | 47.5247 | 50.4902 | 48.9739 | 49.4825 | [7 empty] | Pass
Duty Cycle @ IPIN = 100uA | % | 46 | 54 | 47.7096 | 49.4845 | 49.2784 | 47.4488 | 50.5683 | 48.9901 | 49.3452 | [7 empty] | Pass
Duty Cycle @ IPIN = 1000uA | % | 46 | 54 | 47.7089 | 49.445 | 49.2392 | 47.4758 | 50.4842 | 48.9183 | 49.2978 | [7 empty] | Pass
Clock+ common mode | V | 1 | 1.5 | 1.109463 | 1.120156 | 1.129476 | 1.19204 | 1.179243 | 1.155658 | 1.175517 | [7 empty] | Pass
Clock- common mode | V | 1 | 1.5 | 1.103811 | 1.114486 | 1.124303 | 1.189108 | 1.176193 | 1.151915 | 1.172527 | [7 empty] | Pass
Data+ common mode | V | 1 | 1.5 | 1.038177 | 1.062561 | 1.045056 | 1.082676 | 1.093546 | 1.103905 | 1.134732 | [7 empty] | Pass
Data- common mode | V | 1 | 1.5 | 1.040286 | 1.050256 | 1.049111 | 1.093686 | 1.083384 | 1.109067 | 1.12868 | [7 empty] | Pass
Clock+ amplitude | V | 0.2 | 0.5 | 0.421786 | 0.423654 | 0.428167 | 0.462948 | 0.45328 | 0.445989 | 0.456959 | [7 empty] | Pass
Clock- amplitude | V | 0.2 | 0.5 | 0.397177 | 0.403611 | 0.412326 | 0.450994 | 0.451528 | 0.438734 | 0.451641 | [7 empty] | Pass
Data+ amplitude | V | 0.2 | 0.5 | 0.359002 | 0.388578 | 0.373752 | 0.38552 | 0.405552 | 0.40829 | 0.44291 | [7 empty] | Pass
Data- amplitude | V | 0.2 | 0.5 | 0.385474 | 0.37864 | 0.387549 | 0.406768 | 0.38641 | 0.419284 | 0.436248 | [7 empty] | Pass
Bit errors @ IPIN = 100uA | -- | -- | 0 | 0 | 0 | 0 | 0 | 0 | 0 | 0 | [7 empty] | Pass
Clk errors @ IPIN = 100uA | -- | -- | 0 | 0 | 0 | 0 | 0 | 0 | 0 | 0 | [7 empty] | Pass
Bit errors @ IPIN = 1000uA | -- | -- | 0 | 0 | 0 | 0 | 0 | 0 | 0 | 0 | [7 empty] | Pass
Clk errors @ IPIN = 1000uA | -- | -- | 0 | 0 | 0 | 0 | 0 | 0 | 0 | 0 | [7 empty] | Pass
VDC Bit errors | -- | -- | 0 | 0 | 0 | 0 | 0 | 0 | 0 | 0 | 0 | 0 | 0 | 0 | 0 | 0 | 0 | Pass