## Sheet1
Ch4 Current | Ch4 | Ch5 Current | Ch5 | Ch6 Current | Ch6 | Ch7 Current | Ch7 | Ch8 Current | Ch8 | Ch9 Current | Ch9 | Ch10 Current | Ch10
-2.4e-09 | 0.001650553 | -9.6e-09 | 0.001672162 | 4.8e-09 | 0.001667276 | -2.41e-08 | 0.001614467 | -7.2e-09 | 0.001657921 | -7.72e-08 | 0.001710382 | -4.58e-08 | 0.001698312
0.000482206 | 0.001846468 | 0.0004846315 | 0.001865264 | 0.0004828932 | 0.001858288 | 0.0004799131 | 0.001794332 | 0.0004812078 | 0.001843086 | 0.0004838021 | 0.001897299 | 0.0004832934 | 0.001878029
0.0006967982 | 0.002402109 | 0.0006971478 | 0.00242576 | 0.0006969815 | 0.002390578 | 0.0006975601 | 0.002326959 | 0.0006960363 | 0.00236301 | 0.0006966102 | 0.002426484 | 0.0006967741 | 0.002389602
0.0009976462 | 0.05723322 | 0.0009973255 | 0.05621039 | 0.000994507 | 0.05747524 | 0.000997557 | 0.05641934 | 0.0009917512 | 0.05748994 | 0.0009932412 | 0.05877451 | 0.0009951821 | 0.05949998
0.0013681022 | 0.1648093 | 0.0013692378 | 0.1636938 | 0.0013654428 | 0.165984 | 0.0013702866 | 0.1631892 | 0.0013644326 | 0.1677069 | 0.0013637116 | 0.1687364 | 0.0013662264 | 0.1720191
0.0017845104 | 0.294452 | 0.0017832807 | 0.2905131 | 0.0017790105 | 0.2886242 | 0.0017822028 | 0.2842652 | 0.0017767321 | 0.2899807 | 0.0017756374 | 0.2958044 | 0.0017815566 | 0.299257
0.0022252802 | 0.4280539 | 0.0022273465 | 0.4210015 | 0.0022201904 | 0.4162266 | 0.0022245014 | 0.4132028 | 0.0022156359 | 0.4160242 | 0.0022179385 | 0.4233206 | 0.0022241808 | 0.4264481
0.0026923472 | 0.5580319 | 0.0026966317 | 0.5522206 | 0.0026849766 | 0.54618 | 0.0026847451 | 0.541483 | 0.0026817627 | 0.5458086 | 0.0026836578 | 0.5634723 | 0.0026880314 | 0.5551005
0.0031742185 | 0.6857124 | 0.0031805499 | 0.6890252 | 0.0031679907 | 0.6723481 | 0.0031683885 | 0.6693307 | 0.0031626261 | 0.672789 | 0.003168268 | 0.6948388 | 0.0031730949 | 0.6865389
0.0036765333 | 0.8123744 | 0.0036840317 | 0.8135115 | 0.0036672241 | 0.801215 | 0.0036687286 | 0.7977929 | 0.0036598028 | 0.7977279 | 0.0036689986 | 0.8216371 | 0.00367147 | 0.8137257
0.0041919255 | 0.9536884 | 0.004203224 | 0.9337653 | 0.0041826983 | 0.9251025 | 0.004183899 | 0.9200235 | 0.0041770154 | 0.9139336 | 0.0041862426 | 0.9388607 | 0.0041888779 | 0.9293539
0.0047228332 | 1.078154 | 0.0047303558 | 1.047023 | 0.0047102594 | 1.044317 | 0.0047136807 | 1.025887 | 0.0047028551 | 1.027554 | 0.0047148356 | 1.055347 | 0.0047163353 | 1.045231
0.0052632765 | 1.200548 | 0.0052762769 | 1.166769 | 0.0052533453 | 1.163591 | 0.0052532272 | 1.12924 | 0.0052479735 | 1.140363 | 0.0052579866 | 1.169081 | 0.0052572488 | 1.151723
0.0058199657 | 1.304765 | 0.0058315147 | 1.276611 | 0.0058040044 | 1.273527 | 0.0058091448 | 1.228126 | 0.005797362 | 1.239588 | 0.0058068881 | 1.267831 | 0.0058086506 | 1.254578
0.0063892427 | 1.427594 | 0.0063923651 | 1.379854 | 0.0063669838 | 1.379195 | 0.0063727969 | 1.323068 | 0.006359958 | 1.341735 | 0.0063701085 | 1.37507 | 0.0063705835 | 1.351577
0.0069688539 | 1.527931 | 0.006973177 | 1.478171 | 0.0069447312 | 1.475511 | 0.0069479307 | 1.410465 | 0.0069400586 | 1.435126 | 0.0069467879 | 1.435687 | 0.0069488855 | 1.439226
0.0075576462 | 1.616388 | 0.0075567686 | 1.558652 | 0.0075304229 | 1.557997 | 0.0075395343 | 1.491452 | 0.0075245303 | 1.511226 | 0.0075312909 | 1.520759 | 0.0075358165 | 1.517925
0.0081533318 | 1.694073 | 0.0081542625 | 1.633551 | 0.0081216456 | 1.6293 | 0.0081375948 | 1.558358 | 0.0081159868 | 1.58372 | 0.0081282688 | 1.591682 | 0.0081308727 | 1.594335
0.0087659862 | 1.754438 | 0.0087653183 | 1.698948 | 0.0087315562 | 1.689568 | 0.0087488652 | 1.620767 | 0.0087268739 | 1.643506 | 0.0087340999 | 1.664324 | 0.0087392137 | 1.658986
0.0093815628 | 1.819027 | 0.0093770807 | 1.760258 | 0.0093460237 | 1.73779 | 0.0093673617 | 1.667899 | 0.009339292 | 1.694661 | 0.0093485047 | 1.726202 | 0.0093528133 | 1.716867
0.010011739 | 1.84974 | 0.010001097 | 1.796223 | 0.009970088 | 1.774931 | 0.009994115 | 1.684084 | 0.009963563 | 1.735698 | 0.00997223 | 1.761431 | 0.009979357 | 1.754081