## Sheet1
Ch4 Current | Ch4 | Ch5 Current | Ch5 | Ch6 Current | Ch6 | Ch7 Current | Ch7 | Ch8 Current | Ch8 | Ch9 Current | Ch9 | Ch10 Current | Ch10
-9.6e-09 | 0.00164575 | -2.4e-09 | 0.001668108 | 2.41e-08 | 0.001673763 | -5.55e-08 | 0.001607771 | 2.4e-09 | 0.001667031 | -4.58e-08 | 0.001721617 | -2.4e-09 | 0.001697305
0.0004829703 | 0.001824228 | 0.0004852054 | 0.001847709 | 0.0004835948 | 0.001851948 | 0.0004825749 | 0.001783427 | 0.0004824519 | 0.001843297 | 0.0004831198 | 0.001902992 | 0.0004810607 | 0.001873339
0.0006979724 | 0.002366421 | 0.0007004245 | 0.002449907 | 0.0006980327 | 0.002384826 | 0.0006995252 | 0.002358698 | 0.0006973986 | 0.002388564 | 0.0006981846 | 0.002462906 | 0.0006966391 | 0.00242639
0.0009962092 | 0.05831786 | 0.0010021211 | 0.06046249 | 0.0009989964 | 0.06203475 | 0.001000906 | 0.05932119 | 0.0009959898 | 0.05759068 | 0.0009959633 | 0.06132271 | 0.0009967662 | 0.05944924
0.001370494 | 0.1662961 | 0.001375116 | 0.1662075 | 0.0013714439 | 0.1725455 | 0.0013726784 | 0.1624841 | 0.0013700431 | 0.1629086 | 0.0013695512 | 0.1749044 | 0.0013674874 | 0.1676823
0.001784426 | 0.284103 | 0.0017936218 | 0.2840414 | 0.0017882089 | 0.3012659 | 0.0017867237 | 0.2801349 | 0.0017819086 | 0.2906547 | 0.0017813324 | 0.2988702 | 0.0017773975 | 0.2950843
0.0022248028 | 0.4015663 | 0.0022385242 | 0.4003445 | 0.0022290463 | 0.4236514 | 0.0022281373 | 0.3993506 | 0.0022241518 | 0.419166 | 0.0022233899 | 0.4238588 | 0.0022170922 | 0.4238564
0.0026920579 | 0.5212637 | 0.0027078359 | 0.5236461 | 0.0026965497 | 0.5494573 | 0.0026901532 | 0.5211757 | 0.0026844703 | 0.5403876 | 0.0026832021 | 0.5495684 | 0.0026779387 | 0.5333845
0.0031747441 | 0.6392 | 0.0031918651 | 0.6386312 | 0.003178421 | 0.6731585 | 0.0031752745 | 0.6350777 | 0.0031707996 | 0.6666104 | 0.0031692324 | 0.6737596 | 0.0031609938 | 0.6532389
0.0036736762 | 0.7485922 | 0.0036948718 | 0.7500613 | 0.0036799522 | 0.7875152 | 0.0036734326 | 0.7475446 | 0.0036672626 | 0.7830353 | 0.0036665321 | 0.7911474 | 0.003658361 | 0.7887516
0.0041914432 | 0.8551941 | 0.0042147224 | 0.8520405 | 0.0041956075 | 0.9020886 | 0.0041852974 | 0.8493879 | 0.0041843619 | 0.8903675 | 0.0041825537 | 0.9112482 | 0.0041736351 | 0.9075623
0.0047169453 | 0.9504819 | 0.0047460518 | 0.9597678 | 0.0047257579 | 1.01103 | 0.0047118146 | 0.9467605 | 0.0047098255 | 0.9787754 | 0.0047070238 | 1.014584 | 0.0047004585 | 1.01848
0.0052607859 | 1.046488 | 0.0052927927 | 1.06223 | 0.0052643687 | 1.118212 | 0.0052520192 | 1.044822 | 0.0052517347 | 1.088972 | 0.0052480217 | 1.114386 | 0.0052377166 | 1.110143
0.0058086216 | 1.130985 | 0.0058431722 | 1.158928 | 0.005821786 | 1.201945 | 0.0058051738 | 1.135954 | 0.0058031075 | 1.182842 | 0.005799122 | 1.206759 | 0.005790042 | 1.220244
0.006369677 | 1.210675 | 0.0064120516 | 1.230698 | 0.0063879649 | 1.277621 | 0.0063695685 | 1.218397 | 0.0063694985 | 1.265102 | 0.0063638591 | 1.293954 | 0.0063528863 | 1.301242
0.0069485913 | 1.283045 | 0.0069934058 | 1.31606 | 0.0069645767 | 1.369782 | 0.0069449699 | 1.290145 | 0.0069435353 | 1.344079 | 0.0069376885 | 1.363368 | 0.0069276103 | 1.370801
0.0075312957 | 1.352013 | 0.00758201 | 1.38324 | 0.0075528145 | 1.44166 | 0.0075292101 | 1.357657 | 0.0075339937 | 1.40564 | 0.0075270667 | 1.42397 | 0.0075149873 | 1.434942
0.0081227571 | 1.404584 | 0.0081736305 | 1.437691 | 0.0081477357 | 1.495136 | 0.0081269668 | 1.409032 | 0.0081285051 | 1.472261 | 0.0081215588 | 1.478046 | 0.0081125101 | 1.495738
0.0087318094 | 1.469786 | 0.0087841319 | 1.477643 | 0.008758835 | 1.553065 | 0.008735966 | 1.448415 | 0.0087393656 | 1.521779 | 0.0087347364 | 1.528951 | 0.0087239758 | 1.532608
0.0093436054 | 1.507731 | 0.0094004294 | 1.512758 | 0.0093717667 | 1.596468 | 0.0093501708 | 1.485833 | 0.009352184 | 1.553635 | 0.0093496934 | 1.568123 | 0.009340623 | 1.57937
0.009967728 | 1.523321 | 0.010026786 | 1.53253 | 0.009999147 | 1.621078 | 0.009975986 | 1.516748 | 0.00997731 | 1.574188 | 0.009975745 | 1.590773 | 0.009961011 | 1.620772