## Sheet1
Opto-board Assembly Status
0
Opto-board S/N: |  |  |  | Site(check one): |  | OSU |  | Seigen
Opto-board flavor (check one): |  |  | B-Layer |  | Left |  | Right
VDC S/N | 0
0
DORIC S/N |  |  | -- | --
Step |  |  |  | Date | Initial | Comments
1) Reinforce 80-pin Connector
2) Mechanical tolerance test
3) short test
4) VDC mounting
5) DORIC mounting
6) Measure VCSEL power
7) Measure PIN respnsivity
8) Glue VCSEL opto-pack (?)
9) Glue Housing
10.1) Glue 2nd VCSEL opto-pack(?)
10.2) Glue housing (?)
11.1) Glue PIN opto-pack
11.2) Glue housing
12) Solder VCSEL opto-pack
13) Solder 2nd VCSEL opto-pack (?)
14) Solder PIN opto-pack
15) Wire bonding
16) Basic Functionality
17) Encapsulation

## Sheet2
Opto-Board QA data Sheet: Optical Power and Responsivity
Opto-board S/N
0
VCSEL Opto-pack S/N:
Power (uW) | 1 | 2 | 3 | 4 | 5 | 6 | 7 | 8 | Date | Initial | P> 500 uW & dP ,20% ?
Pre Opto-pack Burn-in |  | 1514.773 | 1363.872 | 1443.99 | 1450.767 | 1420.311 | 1425.881 | 1379.763 | -- | -- | --
Post Opto-pack Burn-in |  | 1381.124 | 1235.44 | 1297.33 | 1305.439 | 1328.022 | 1303.764 | 1249.626 | -- | -- | --
Change (%) | #DIV/0! | #DIV/0! | #DIV/0! | #DIV/0! | #DIV/0! | #DIV/0! | #DIV/0! | #DIV/0! | -- | -- | --
Pre Opto-board Burn-in |  | 1220.473618 | 947.55742 | 1223.277994 | 1127.493102 | 1212.927323 | 1026.577381 | 1272.861845 | -- | -- | --
Change (%) |  | #DIV/0! | #DIV/0! | #DIV/0! | #DIV/0! | #DIV/0! | #DIV/0! | #DIV/0! | -- | -- | --
Post Opto-board Burn-in |  | 1184.300462 | 853.497149 | 1187.302085 | 1087.90496 | 1192.8992 | 989.295609 | 1087.680204 | -- | -- | --
Change (%) |  | -2.963862 | -9.926604 | -2.940943 | -3.511165 | -1.651222 | -3.631657 | -14.54845 | -- | -- | --
Opto-board at 0C |  | 1270.767846 | 965.469345 | 1295.569777 | 1151.190419 | 1270.563809 | 1082.970126 | 1212.58088 | -- | -- | --
Change (%) |  | 4.120878 | 1.890326 | 5.909677 | 2.10177 | 4.75185 | 5.493278 | -4.735861 | -- | -- | --
Opto-board at 50C |  | 1130.998255 | 834.068523 | 1119.649779 | 1026.394114 | 1117.160005 | 947.435992 | 1041.492496 | -- | -- | --
Change (%) |  | -7.3312 | -11.97699 | -8.471354 | -8.966706 | -7.895553 | -7.709247 | -18.1771 | -- | -- | --
Opto-board QA (10C) |  | 1258.232977 | 947.936596 | 1275.582049 | 1122.285787 | 1268.918987 | 1060.678385 | 1194.548902 | -- | -- | --
Change (%) |  | 3.093828 | 0.04001615 | 4.275729 | -0.4618489 | 4.616242 | 3.321815 | -6.152509 | -- | -- | --
Reception Test |  | 1176.919 | 888.1401 | 1070.562 | 1033.288 | 970.0969 | 842.5242 | 1017.374
VCSEL Opto-pack S/N:
Power (uW) | 1 | 2 | 3 | 4 | 5 | 6 | 7 | 8 | Date | Initial | P> 500 uW & dP ,20% ?
Pre Opto-pack Burn-in |  | 1562.597 | 1502.72 | 1543.368 | 1494.187 | 1571.155 | 1483.926 | 1491.256 | -- | -- | --
Post Opto-pack Burn-in |  | 1511.099 | 1419.331 | 1474.174 | 1431.469 | 1501.64 | 1445.289 | 1406.394 | -- | -- | --
Change (%) | #DIV/0! | #DIV/0! | #DIV/0! | #DIV/0! | #DIV/0! | #DIV/0! | #DIV/0! | #DIV/0! | -- | -- | --
Pre Opto-board Burn-in |  | 965.745698 | 1098.907857 | 1120.328795 | 1142.933368 | 1004.294779 | 712.765267 | 795.681569 | -- | -- | --
Change (%) |  | #DIV/0! | #DIV/0! | #DIV/0! | #DIV/0! | #DIV/0! | #DIV/0! | #DIV/0! | -- | -- | --
Post Opto-board Burn-in |  | 912.119056 | 1004.351984 | 1097.345363 | 1156.039843 | 1040.922731 | 667.450854 | 737.570127 | -- | -- | --
Change (%) |  | -5.552874 | -8.604532 | -2.05149 | 1.14674 | 3.647132 | -6.357551 | -7.303354 | -- | -- | --
Opto-board at 0C |  | 933.353403 | 1096.620359 | 1153.436763 | 1182.960011 | 1070.247767 | 697.920243 | 791.349112 | -- | -- | --
Change (%) |  | -3.354123 | -0.208161 | 2.955201 | 3.502098 | 6.567095 | -2.082737 | -0.5444963 | -- | -- | --
Opto-board at 50C |  | 842.557643 | 955.242265 | 1020.293592 | 1092.987319 | 940.84538 | 623.075405 | 721.417596 | -- | -- | --
Change (%) |  | -12.75574 | -13.07349 | -8.929093 | -4.369988 | -6.317806 | -12.58337 | -9.333379 | -- | -- | --
Opto-board QA (10C) |  | 937.922934 | 1127.269258 | 1153.039541 | 1195.432746 | 1063.379436 | 716.192487 | 800.221231 | -- | -- | --
Change (%) |  | -2.880962 | 2.580872 | 2.919745 | 4.593389 | 5.883199 | 0.4808343 | 0.5705375 | -- | -- | --
Reception Test |  | 790.4229 | 865.4016 | 915.4771 | 819.8558 | 853.6538 | 714.3266 | 755.4191

## Sheet3
PIN Opto-pack S/N:
Responsivity (A/W) | 1 | 2 | 3 | 4 | 5 | 6 | 7 | 8 | Date | Initial | R> 0.5 A/W & dR <5%
Opto-pack QA | [8 empty] | -- | -- | --
Pre-mount | [8 empty] | -- | -- | --
Change (%)

## Sheet4
Opto-board QA Data Sheet
Opto-board S/N:
0
Current consumption:
| Unit | Min | Max | I |  |  | dI <5% | Date |  | Initial |  | Pass/Fail (?)
Pre-QA | mA | 342 | 378 | 351.074219 |  |  |  | 2020-09-10 |  |  |  | Pass
QA | mA | 342 | 378 | 329.443359 |  |  |  | 2020-09-10 |  |  |  | Fail
*The allowable range for current consumption for a B-layer opto-board is 330-400 mA.
Dark current:
| Unit | Max | I |  | Date |  | Initial |  | Pass/Fail (?)
Pre-QA | uA | 1 | 0.737938 |  | 2020-09-10 |  |  |  | Pass
QA | uA | 1 | 0.66342 |  | 2020-09-10 |  |  |  | Pass
Optical
| Unit | Max | 1 | 2 | 3 | 4 | 5 | 6 | 7 | 8 | 9 | 10 | 11 | 12 | 13 | 14 | 15 | 16 | Pass/Fail (?)
Rise | ns | 1 | 0.43678 | 0.47127 | 0.4819 | 0.5169 | 0.38997 | 0.41429 | 0.42501 | 0.46227 | 0.58727 | 0.40682 | 0.62406 | 0.53353 | 0.49372 | 0.45687 |  |  | Pass
Fall | ns | 1 | 0.57469 | 0.51739 | 0.65275 | 0.57482 | 0.74105 | 0.8619 | 0.53335 | 0.55691 | 0.69374 | 0.56969 | 0.61497 | 0.66676 | 0.49824 | 0.5204 |  |  | Pass

## optical calc
Post Mounting @ room Temp
Power
Power 2
Power 3
channel# | 1 | 2 | 3 | 4 | 5 | 6 | 7 | 8 | 9 | 10 | 11 | 12 | 13 | 14
| 1000 | 1000 | 1000 | 1000 | 1000 | 1000 | 1000 | 1000 | 1000 | 1000 | 1000 | 1000 | 1000 | 1000
| 1000 | 1000 | 1000 | 1000 | 1000 | 1000 | 1000 | 1000 | 1000 | 1000 | 1000 | 1000 | 1000 | 1000
| 1000 | 1000 | 1000 | 1000 | 1000 | 1000 | 1000 | 1000 | 1000 | 1000 | 1000 | 1000 | 1000 | 1000
avg | 1000 | 1000 | 1000 | 1000 | 1000 | 1000 | 1000 | 1000 | 1000 | 1000 | 1000 | 1000 | 1000 | 1000
-10C
Power
Power 2
Power 3
channel# | 1 | 2 | 3 | 4 | 5 | 6 | 7 | 8 | 9 | 10 | 11 | 12 | 13 | 14
| 1000 | 1000 | 1000 | 1000 | 1000 | 1000 | 1000 | 1000 | 1000 | 1000 | 1000 | 1000 | 1000 | 1000
| 1000 | 1000 | 1000 | 1000 | 1000 | 1000 | 1000 | 1000 | 1000 | 1000 | 1000 | 1000 | 1000 | 1000
| 1000 | 1000 | 1000 | 1000 | 1000 | 1000 | 1000 | 1000 | 1000 | 1000 | 1000 | 1000 | 1000 | 1000
avg | 1000 | 1000 | 1000 | 1000 | 1000 | 1000 | 1000 | 1000 | 1000 | 1000 | 1000 | 1000 | 1000 | 1000
10C
Power
Power 2
Power 3
channel# | 1 | 2 | 3 | 4 | 5 | 6 | 7 | 8 | 9 | 10 | 11 | 12 | 13 | 14
| 1000 | 1000 | 1000 | 1000 | 1000 | 1000 | 1000 | 1000 | 1000 | 1000 | 1000 | 1000 | 1000 | 1000
| 1000 | 1000 | 1000 | 1000 | 1000 | 1000 | 1000 | 1000 | 1000 | 1000 | 1000 | 1000 | 1000 | 1000
| 1000 | 1000 | 1000 | 1000 | 1000 | 1000 | 1000 | 1000 | 1000 | 1000 | 1000 | 1000 | 1000 | 1000
avg | 1000 | 1000 | 1000 | 1000 | 1000 | 1000 | 1000 | 1000 | 1000 | 1000 | 1000 | 1000 | 1000 | 1000
50C
Power
Power 2
Power 3
channel# | 1 | 2 | 3 | 4 | 5 | 6 | 7 | 8 | 9 | 10 | 11 | 12 | 13 | 14
| 1000 | 1000 | 1000 | 1000 | 1000 | 1000 | 1000 | 1000 | 1000 | 1000 | 1000 | 1000 | 1000 | 1000
| 1000 | 1000 | 1000 | 1000 | 1000 | 1000 | 1000 | 1000 | 1000 | 1000 | 1000 | 1000 | 1000 | 1000
| 1000 | 1000 | 1000 | 1000 | 1000 | 1000 | 1000 | 1000 | 1000 | 1000 | 1000 | 1000 | 1000 | 1000
avg | 1000 | 1000 | 1000 | 1000 | 1000 | 1000 | 1000 | 1000 | 1000 | 1000 | 1000 | 1000 | 1000 | 1000

## Sheet5
Electrical: |  |  |  | Date (DD/MM/YY):09/10/2020 | [5 empty] | Initial:
| Unit | Min | Max | 1 | 2 | 3 | 4 | 5 | 6 | 7 | 8 | 9 | 10 | 11 | 12 | 13 | 14 | Pass/fail(?)
Clk Rise | ns | -- | 1 | 0.62351 | 0.62703 | 0.65742 | 0.66194 | 0.71301 | 0.70109 | 0.69919 | [7 empty] | Pass
Clk Fall | ns | -- | 1 | 0.62749 | 0.64179 | 0.65262 | 0.64712 | 0.67387 | 0.68911 | 0.69665 | [7 empty] | Pass
Data Rise | ns | -- | 1 | 0.67662 | 0.66699 | 0.63761 | 0.5979 | 0.65356 | 0.63928 | 0.74919 | [7 empty] | Pass
Data Fall | ns | -- | 1 | 0.68095 | 0.64263 | 0.69082 | 0.68987 | 0.63673 | 0.72963 | 0.82178 | [7 empty] | Pass
Jitter @ IPIN = 100uA | ns | -- | 1 | 0.10191 | 0.15728 | 0.30493 | 0.07367 | 0.17925 | 0.12454 | 0.13537 | [7 empty] | Pass
Jitter @ IPIN = 1000uA | ns | -- | 1 | 0.08558 | 0.12975 | 0.3079 | 0.04407 | 0.17485 | 0.12383 | 0.12734 | [7 empty] | Pass
Pos Width max @ IPIN = 100uA |  |  |  | 12.317 | 12.639 | 12.031 | 12.463 | 12.691 | 12.67 | 12.507
Pos Width max @ IPIN = 1000uA |  |  |  | 12.2 | 12.543 | 12.051 | 12.335 | 12.661 | 12.649 | 12.46
Pos Width min @ IPIN = 100uA |  |  |  | 11.674 | 11.919 | 11.105 | 12.031 | 12.042 | 12.174 | 11.964
Pos Width min @ IPIN = 1000uA |  |  |  | 11.759 | 11.942 | 11.089 | 12.064 | 12.036 | 12.181 | 11.97
Pos Width mean @ IPIN = 100uA |  |  |  | 11.96571 | 12.25318 | 11.5671 | 12.20707 | 12.36305 | 12.41845 | 12.23554
Pos Width mean @ IPIN = 1000uA |  |  |  | 11.97138 | 12.24105 | 11.5607 | 12.20091 | 12.35424 | 12.42063 | 12.2108
GoNoGoDuty Cycle | % | 46 | 54 | 47.9734 | 49.0421 | 46.1906 | 48.9214 | 49.6676 | 49.7809 | 49.0564 | [7 empty] | Pass
Duty Cycle @ IPIN = 100uA | % | 46 | 54 | 47.9491 | 49.0761 | 46.2883 | 48.8249 | 49.5122 | 49.6834 | 48.959 | [7 empty] | Pass
Duty Cycle @ IPIN = 1000uA | % | 46 | 54 | 47.8867 | 48.9673 | 46.2534 | 48.7983 | 49.4125 | 49.6909 | 48.8476 | [7 empty] | Pass
Clock+ common mode | V | 1 | 1.5 | 1.118151 | 1.117414 | 1.129398 | 1.195431 | 1.199293 | 1.187834 | 1.180333 | [7 empty] | Pass
Clock- common mode | V | 1 | 1.5 | 1.113341 | 1.112151 | 1.125004 | 1.192889 | 1.196735 | 1.186011 | 1.177859 | [7 empty] | Pass
Data+ common mode | V | 1 | 1.5 | 1.047659 | 1.058664 | 1.056212 | 1.11433 | 1.125407 | 1.123857 | 1.138594 | [7 empty] | Pass
Data- common mode | V | 1 | 1.5 | 1.045476 | 1.048026 | 1.06102 | 1.124222 | 1.118357 | 1.129557 | 1.134451 | [7 empty] | Pass
Clock+ amplitude | V | 0.2 | 0.5 | 0.427447 | 0.425574 | 0.434082 | 0.457843 | 0.459354 | 0.455372 | 0.454459 | [7 empty] | Pass
Clock- amplitude | V | 0.2 | 0.5 | 0.406647 | 0.404875 | 0.412897 | 0.451111 | 0.45488 | 0.451416 | 0.449959 | [7 empty] | Pass
Data+ amplitude | V | 0.2 | 0.5 | 0.379289 | 0.388032 | 0.382311 | 0.401555 | 0.416233 | 0.413629 | 0.442016 | [7 empty] | Pass
Data- amplitude | V | 0.2 | 0.5 | 0.391961 | 0.389627 | 0.398715 | 0.423728 | 0.404402 | 0.428948 | 0.436883 | [7 empty] | Pass
Bit errors @ IPIN = 100uA | -- | -- | 0 | 0 | 0 | 0 | 0 | 0 | 0 | 0 | [7 empty] | Pass
Clk errors @ IPIN = 100uA | -- | -- | 0 | 0 | 0 | 0 | 0 | 0 | 0 | 0 | [7 empty] | Pass
Bit errors @ IPIN = 1000uA | -- | -- | 0 | 0 | 0 | 0 | 0 | 0 | 0 | 0 | [7 empty] | Pass
Clk errors @ IPIN = 1000uA | -- | -- | 0 | 0 | 0 | 0 | 0 | 0 | 0 | 0 | [7 empty] | Pass
VDC Bit errors | -- | -- | 0 | 0 | 0 | 0 | 0 | 0 | 0 | 0 | 0 | 0 | 0 | 0 | 0 | 0 | 0 | Pass