## Sheet1
Ch4 Current | Ch4 | Ch5 Current | Ch5 | Ch6 Current | Ch6 | Ch7 Current | Ch7 | Ch8 Current | Ch8 | Ch9 Current | Ch9 | Ch10 Current | Ch10
-1.69e-08 | 0.00165162 | -1.45e-08 | 0.001671868 | 2.4e-09 | 0.001677185 | -3.13e-08 | 0.001615565 | -2.65e-08 | 0.001671309 | -3.13e-08 | 0.001723428 | 7.2e-09 | 0.001702444
0.0004803784 | 0.001818828 | 0.0004799589 | 0.001835845 | 0.000481297 | 0.001843468 | 0.0004809426 | 0.001775341 | 0.0004792766 | 0.001830457 | 0.000480646 | 0.001883326 | 0.000479332 | 0.001860149469
0.0006977699 | 0.002481636 | 0.0006969357 | 0.002459021 | 0.000699923 | 0.002467558 | 0.0006978278 | 0.002359756 | 0.0006982184 | 0.002419074 | 0.0006968248 | 0.002493677 | 0.0006973986 | 0.002487565
0.0009990784 | 0.06099583 | 0.0009987481 | 0.06255213 | 0.0010052965 | 0.06581083 | 0.0010018873 | 0.0636977 | 0.0010022248 | 0.06480994 | 0.0010012724 | 0.06322764 | 0.0009995027 | 0.06287923
0.0013725771 | 0.1664493 | 0.0013718586 | 0.1683576 | 0.001380823 | 0.1761145 | 0.0013754053 | 0.1694529 | 0.001374764 | 0.1707928 | 0.0013715982 | 0.1645365 | 0.001374342 | 0.1657567
0.001785482 | 0.2800858 | 0.0017837002 | 0.2776817 | 0.0017956832 | 0.2917329 | 0.001790849 | 0.2847177 | 0.0017891227 | 0.2923032 | 0.0017854024 | 0.2786927 | 0.0017872734 | 0.2745695
0.0022239855 | 0.3951345 | 0.0022221916 | 0.3861955 | 0.0022363542 | 0.4068933 | 0.0022301216 | 0.3925285826 | 0.0022262904 | 0.4012324 | 0.0022228595 | 0.3909269 | 0.0022265243 | 0.3789274
0.0026824257 | 0.5054369 | 0.0026839495 | 0.4971155 | 0.0026974466 | 0.5178896 | 0.0026931622 | 0.5021504 | 0.0026871321 | 0.5093966 | 0.0026838482 | 0.495379 | 0.0026890634 | 0.4832055
0.0031651625 | 0.6236306 | 0.0031659823 | 0.6017344 | 0.0031829031 | 0.632331 | 0.0031787103 | 0.6161428 | 0.0031722511 | 0.6257032 | 0.0031673904 | 0.5941365 | 0.0031718171 | 0.587038
0.0036625659 | 0.7315848 | 0.003664326 | 0.700805 | 0.0036819509 | 0.7359878 | 0.0036751107 | 0.7138189 | 0.0036693699 | 0.7365146 | 0.00366225 | 0.6957493 | 0.0036685887 | 0.6880764
0.0041738594 | 0.827459 | 0.0041734326 | 0.793149 | 0.0041957015 | 0.8302723 | 0.0041886633 | 0.8137287 | 0.004180403 | 0.8405685 | 0.0041748985 | 0.7886361 | 0.0041820594 | 0.780977
0.0046992119 | 0.9244784 | 0.0047008683 | 0.8767353 | 0.0047268597 | 0.9280951 | 0.0047164004 | 0.9054636 | 0.004707465 | 0.9391332 | 0.0047018665 | 0.8884489 | 0.0047096085 | 0.8736479
0.0052384954 | 1.019369 | 0.0052407304 | 0.9644503 | 0.0052680528 | 1.01907 | 0.0052570342 | 0.990946 | 0.005249003 | 1.03605 | 0.0052414055 | 0.9710417 | 0.0052472019 | 0.9603649
0.0057920986 | 1.101357 | 0.0057920769 | 1.048232 | 0.0058209084 | 1.104922 | 0.0058078814 | 1.069937 | 0.0057980322 | 1.12302 | 0.005792236 | 1.063204 | 0.0058015403 | 1.042953
0.0063565921 | 1.184486 | 0.0063575155 | 1.120252 | 0.0063905278 | 1.18958 | 0.0063728692 | 1.147799 | 0.0063643581 | 1.205583 | 0.0063582196 | 1.146531 | 0.0063634781 | 1.120763
0.0069294644 | 1.252769 | 0.006931181 | 1.199628 | 0.0069696472 | 1.263303 | 0.0069445938 | 1.212615 | 0.0069422912 | 1.280977 | 0.0069312534 | 1.216474 | 0.0069414377 | 1.188904
0.0075189921 | 1.317821 | 0.0075176853 | 1.266946 | 0.0075631724 | 1.323145 | 0.0075332053 | 1.273367 | 0.0075313391 | 1.345994 | 0.0075201952 | 1.280466 | 0.0075284193 | 1.249822
0.0081169464 | 1.380377 | 0.0081169995 | 1.322529 | 0.0081643069 | 1.380917 | 0.0081312344 | 1.325733 | 0.0081292525 | 1.400741 | 0.0081181736 | 1.341313 | 0.0081263086 | 1.303354
0.0087241639 | 1.432204 | 0.0087219939 | 1.36576 | 0.0087769806 | 1.418698 | 0.0087354043 | 1.378779 | 0.008742025 | 1.438874 | 0.0087234092 | 1.388348 | 0.0087367159 | 1.347878
0.0093388074 | 1.474944 | 0.009343075 | 1.394307 | 0.0093961522 | 1.450956 | 0.0093578669 | 1.403146 | 0.0093634003 | 1.475716 | 0.0093444782 | 1.422816 | 0.0093541008 | 1.381848
0.009966187 | 1.511099 | 0.009967054 | 1.419331 | 0.010026545 | 1.474174 | 0.009979598 | 1.431469 | 0.009991491 | 1.50164 | 0.009969606 | 1.445289 | 0.00998044 | 1.406394