## Sheet1
Ch4 Current | Ch4 | Ch5 Current | Ch5 | Ch6 Current | Ch6 | Ch7 Current | Ch7 | Ch8 Current | Ch8 | Ch9 Current | Ch9 | Ch10 Current | Ch10
-3.62e-08 | 0.001659988 | -6.51e-08 | 0.001681379 | 7.2e-09 | 0.001679956 | -5.3e-08 | 0.001620251 | -4.8e-09 | 0.001673672 | -1.45e-08 | 0.001726942 | 2.41e-08 | 0.001699147
0.0004802627 | 0.001825508 | 0.0004803712 | 0.001844665 | 0.0004802048 | 0.00184521 | 0.0004807328 | 0.001778886 | 0.0004793875 | 0.001829445 | 0.0004799951 | 0.00188725 | 0.0004801084 | 0.001858223
0.000699325 | 0.002515914 | 0.000697266 | 0.002526028 | 0.0006989152 | 0.002519116 | 0.0007006511 | 0.002474751 | 0.000696955 | 0.002471406 | 0.0006990984 | 0.002524363758 | 0.0006981653 | 0.002540413
0.0010036088 | 0.06537088 | 0.0010015955 | 0.06431476 | 0.001002924 | 0.06529811 | 0.0010072615 | 0.06529961 | 0.0010018656 | 0.06546082 | 0.0010031627 | 0.06948793 | 0.0010013086 | 0.06556748
0.0013762853 | 0.1744122 | 0.0013696163 | 0.1688598 | 0.0013740648 | 0.175168 | 0.0013809194 | 0.1716941 | 0.001369978 | 0.1709929 | 0.0013757163 | 0.1769489 | 0.0013721263 | 0.1678123
0.0017871746 | 0.2910438 | 0.0017802233 | 0.2778538 | 0.0017838353 | 0.2915318 | 0.001793981 | 0.2825524 | 0.0017799291 | 0.2864409 | 0.0017866803 | 0.290365 | 0.0017819809 | 0.2745718
0.0022229005 | 0.4022894 | 0.0022138132 | 0.3843782 | 0.0022181796 | 0.4024261 | 0.0022315466 | 0.3903766 | 0.0022120796 | 0.3967348 | 0.0022223291 | 0.3928523 | 0.0022166414 | 0.3776435
0.0026790261 | 0.5182668 | 0.002671289 | 0.4920649 | 0.0026736205 | 0.5176496 | 0.0026900278 | 0.4987135 | 0.0026703198 | 0.512482 | 0.0026789923 | 0.4975253 | 0.0026746114 | 0.4841695
0.0031594941 | 0.6184946 | 0.0031518149 | 0.6021744 | 0.0031529529 | 0.6271787 | 0.0031721643 | 0.604734 | 0.0031472411 | 0.6262452 | 0.0031596701 | 0.6019809 | 0.0031543827 | 0.5918737
0.003654525 | 0.7281205 | 0.0036429687 | 0.7031542 | 0.0036462164 | 0.7295885 | 0.0036692204 | 0.7113207 | 0.0036420694 | 0.7343076 | 0.00365527 | 0.6991474 | 0.0036483599 | 0.6925212
0.0041649577 | 0.8339046 | 0.0041524105 | 0.7994911 | 0.0041548819 | 0.8232121 | 0.0041809623 | 0.8127866 | 0.0041484998 | 0.8389593 | 0.0041656183 | 0.7911703 | 0.0041569723 | 0.7871106
0.0046938136 | 0.9366165 | 0.0046766613 | 0.8949449 | 0.0046820958 | 0.9228985 | 0.0047099725 | 0.9034442 | 0.0046755908 | 0.9369853 | 0.0046946333 | 0.8900184 | 0.0046794051 | 0.877894
0.0052333405 | 1.03087 | 0.0052145776 | 0.9889359 | 0.0052218036 | 1.019147 | 0.0052502953 | 0.9972569 | 0.0052115831 | 1.032254 | 0.0052358962 | 0.9806261 | 0.0052165089 | 0.9681704
0.0057852271 | 1.124826 | 0.0057649546 | 1.071504 | 0.0057734466 | 1.116255 | 0.0058027507 | 1.08353 | 0.0057634694 | 1.123107 | 0.0057888581 | 1.065039 | 0.0057693406 | 1.053153
0.006355483 | 1.208633 | 0.0063299306 | 1.159342 | 0.0063426272 | 1.212034 | 0.0063733876 | 1.168496 | 0.0063279414 | 1.20847 | 0.0063602328 | 1.149316 | 0.0063351698 | 1.131127
0.0069357283 | 1.284252 | 0.0069059131 | 1.233892 | 0.0069213005 | 1.29449 | 0.0069541947 | 1.247131 | 0.0069082856 | 1.28995 | 0.0069415438 | 1.228464 | 0.0069132162 | 1.205505
0.0075303771 | 1.352291 | 0.0074984811 | 1.302403 | 0.0075154478 | 1.362032 | 0.0075488169 | 1.311817 | 0.0074951659 | 1.368855 | 0.007535204 | 1.291721 | 0.007505724 | 1.273354
0.0081356225 | 1.417872 | 0.0081007416 | 1.370851 | 0.0081206956 | 1.430868 | 0.0081523119 | 1.37062 | 0.0081038857 | 1.435036 | 0.0081403482 | 1.361313 | 0.0081079797 | 1.335405
0.0087534583 | 1.473015 | 0.0087118867 | 1.423199 | 0.0087369088 | 1.474788 | 0.0087692484 | 1.418895 | 0.0087178951 | 1.495747 | 0.0087568989 | 1.411962 | 0.0087212393 | 1.395137
0.0093786912 | 1.520594 | 0.0093425735 | 1.471915 | 0.0093629639 | 1.520215 | 0.0093963981 | 1.465118 | 0.0093495487 | 1.538757 | 0.0093845839 | 1.451702 | 0.0093448881 | 1.445277
0.010017348 | 1.562597 | 0.009976708 | 1.50272 | 0.010003023 | 1.543368 | 0.010034827 | 1.494187 | 0.009986892 | 1.571155 | 0.010026352 | 1.483926 | 0.009981066 | 1.491256