## Sheet1
Ch4 Current | Ch4 | Ch5 Current | Ch5 | Ch6 Current | Ch6 | Ch7 Current | Ch7 | Ch8 Current | Ch8 | Ch9 Current | Ch9 | Ch10 Current | Ch10
2.4e-09 | 0.001649785 | -3.86e-08 | 0.001675122 | -9.6e-09 | 0.001670846 | 5.55e-08 | 0.001613202444 | -1.21e-08 | 0.001664162 | -2.65e-08 | 0.001709951 | -2.17e-08 | 0.001689276
0.0004815333 | 0.001836692 | 0.0004819577 | 0.001858125 | 0.0004821939 | 0.001852998 | 0.000482071 | 0.001787013956 | 0.0004802337 | 0.001842285 | 0.0004820903 | 0.001892986 | 0.0004820035 | 0.001865396
0.000694949 | 0.002347575 | 0.0006957446 | 0.002372443 | 0.0006961328 | 0.002371348 | 0.0006972973 | 0.002286574 | 0.0006944258 | 0.00235036 | 0.0006965571 | 0.00243222 | 0.000696615 | 0.002376112
0.0009929157 | 0.05721905 | 0.0009947192 | 0.0583053 | 0.0009968602 | 0.05805653 | 0.0009984129 | 0.0542772 | 0.0009930917 | 0.05689702 | 0.000994589 | 0.05826699 | 0.0009944877 | 0.05901916
0.0013646279 | 0.1678143 | 0.0013655706 | 0.1656575 | 0.0013672414 | 0.1679214 | 0.0013703638 | 0.1595687 | 0.0013634392 | 0.1664605 | 0.0013647026 | 0.168671 | 0.0013645169 | 0.170758
0.0017804282 | 0.2985781 | 0.0017822944 | 0.2881062 | 0.0017847249 | 0.2950357 | 0.0017870058 | 0.2880919 | 0.0017787381 | 0.292833 | 0.001779864 | 0.2962138 | 0.0017800208 | 0.2996434
0.0022240771 | 0.4264658 | 0.002225883 | 0.4161118 | 0.0022291934 | 0.4259787 | 0.0022279541 | 0.4170054 | 0.0022183653 | 0.4165874 | 0.0022227221 | 0.4243452 | 0.0022229656 | 0.4297897
0.0026880893 | 0.5526132 | 0.0026912406 | 0.542865 | 0.0026951007 | 0.5550426 | 0.0026954816 | 0.5432623 | 0.0026845474 | 0.5473913 | 0.0026893961 | 0.5554454 | 0.0026898638 | 0.5624852
0.0031729696 | 0.6709708 | 0.0031765645 | 0.6795956 | 0.0031817145 | 0.6886149 | 0.0031780207 | 0.6813656 | 0.003165476 | 0.6706018 | 0.0031740087 | 0.6804578 | 0.0031744186 | 0.6897653
0.0036702356 | 0.7919214 | 0.0036748841 | 0.7862814 | 0.0036812445 | 0.8054576 | 0.0036792891 | 0.8026057 | 0.0036666406 | 0.800469 | 0.0036714122 | 0.8023027 | 0.0036721813 | 0.8093979
0.0041878845 | 0.9177546 | 0.0041932757 | 0.9024483 | 0.0042007647 | 0.921796 | 0.0041942714 | 0.9353664 | 0.0041797375 | 0.9161414 | 0.0041890635 | 0.9265997 | 0.0041908067 | 0.9432817
0.0047180809 | 1.028931 | 0.0047222642 | 1.01919 | 0.0047308766 | 1.028827 | 0.0047239279 | 1.052346 | 0.004708468 | 1.018859 | 0.0047173841 | 1.037308 | 0.0047187682 | 1.046853
0.0052597129 | 1.13768 | 0.0052639636 | 1.125251 | 0.0052729424 | 1.14493 | 0.0052616587 | 1.172699 | 0.0052440531 | 1.12436 | 0.0052609016 | 1.150779 | 0.0052628039 | 1.137462
0.0058114691 | 1.253994 | 0.0058155679 | 1.230593 | 0.0058260608 | 1.247178 | 0.0058174148 | 1.268452 | 0.0057998333 | 1.197075 | 0.005811879 | 1.249775 | 0.0058126602 | 1.234006
0.0063733683 | 1.343875 | 0.00637732 | 1.310048 | 0.0063889124 | 1.335135 | 0.0063824918 | 1.367559 | 0.0063608139 | 1.30614 | 0.0063730115 | 1.343996 | 0.0063742001 | 1.334582
0.0069516148 | 1.435771 | 0.006955704 | 1.398428 | 0.0069685911 | 1.414131 | 0.0069576618 | 1.457864 | 0.0069399163 | 1.382658 | 0.0069508216 | 1.43334 | 0.0069528662 | 1.410745
0.0075378586 | 1.505888 | 0.0075438188 | 1.461201 | 0.0075568578 | 1.481809 | 0.0075433414 | 1.538806 | 0.0075266978 | 1.453807 | 0.0075362505 | 1.498517 | 0.0075376199 | 1.497221
0.0081321048 | 1.573747 | 0.0081379082 | 1.527316 | 0.0081527724 | 1.546576 | 0.0081371294 | 1.611093 | 0.0081196492 | 1.498466 | 0.0081317407 | 1.560748 | 0.0081349474 | 1.551701
0.0087381673 | 1.631971 | 0.0087453523 | 1.580374 | 0.0087592883 | 1.589717 | 0.0087461263 | 1.667745 | 0.0087306135 | 1.5614 | 0.00873857 | 1.59887 | 0.0087417068 | 1.598679
0.0093482154 | 1.676968 | 0.0093577343 | 1.625184 | 0.0093724924 | 1.638908 | 0.0093581996 | 1.729413 | 0.0093429954 | 1.616446 | 0.0093558561 | 1.649973 | 0.0093538139 | 1.664489
0.00997353 | 1.708419 | 0.009983137 | 1.647214 | 0.01000076 | 1.679671 | 0.009984509 | 1.766662 | 0.009969341 | 1.652443 | 0.009976588 | 1.678019 | 0.009975312 | 1.689056