## Sheet1
Ch4 Current | Ch4 | Ch5 Current | Ch5 | Ch6 Current | Ch6 | Ch7 Current | Ch7 | Ch8 Current | Ch8 | Ch9 Current | Ch9 | Ch10 Current | Ch10
-4.82e-08 | 0.001654865 | -4.58e-08 | 0.001681064 | 1.21e-08 | 0.001677793955 | -4.8e-09 | 0.001615109167 | 1.21e-08 | 0.001667853 | 2.17e-08 | 0.001716916 | -4.8e-09 | 0.001703108
0.0004767015 | 0.001858655 | 0.0004756262 | 0.001881454 | 0.0004751874 | 0.001877308 | 0.0004767522 | 0.001813238 | 0.0004748137 | 0.001868915 | 0.0004771838 | 0.00192488 | 0.000476024 | 0.001906529
0.0006954987 | 0.002564854 | 0.0006934011 | 0.002506456 | 0.0006929695 | 0.0024858 | 0.0006938519 | 0.002413324634 | 0.0006919327 | 0.00247071 | 0.0006930418 | 0.002588926 | 0.0006940569 | 0.002548099
0.0010004647 | 0.06258392 | 0.0009983623 | 0.06533851 | 0.0009965516 | 0.06750593 | 0.0009972484 | 0.06394166 | 0.0009929712 | 0.06431337 | 0.0009953629 | 0.06248053 | 0.0009999198 | 0.06514437
0.0013760684 | 0.1737052 | 0.0013725337 | 0.1801312 | 0.00137189 | 0.1829228 | 0.0013728592 | 0.1785545 | 0.0013674175 | 0.1801351 | 0.0013669063 | 0.1713367 | 0.0013740744 | 0.1767591
0.0017934602 | 0.304218 | 0.0017872807 | 0.3102203 | 0.0017870034 | 0.3083612 | 0.0017881101 | 0.3042258 | 0.0017801124 | 0.3101493 | 0.0017811419 | 0.3010918 | 0.0017898364 | 0.3038797
0.0022331186 | 0.4351426 | 0.0022279083 | 0.4413788 | 0.0022279613 | 0.4357511 | 0.0022250849 | 0.4335596 | 0.0022194912 | 0.4430427 | 0.0022220301 | 0.4335188 | 0.0022305966 | 0.4377693
0.002698886 | 0.5696853 | 0.0026888102 | 0.5777489 | 0.0026897626 | 0.5682536 | 0.0026881568 | 0.5657682 | 0.0026817892 | 0.5816573 | 0.0026835517 | 0.5690272 | 0.0026919542 | 0.5790709
0.0031863606 | 0.7034052 | 0.0031736567 | 0.7146308 | 0.0031752553 | 0.705512 | 0.0031727236 | 0.7057978 | 0.003164878 | 0.7161642 | 0.0031674555 | 0.7109263 | 0.0031774758 | 0.719218
0.0036881546 | 0.8315672 | 0.0036737123 | 0.839474 | 0.0036752313 | 0.829184 | 0.003668825 | 0.8275249 | 0.0036616448 | 0.8445773 | 0.0036649721 | 0.8376788 | 0.003677705 | 0.8518642
0.0042004585 | 0.9569789 | 0.0041874939 | 0.9724669 | 0.0041890828 | 0.9510902 | 0.0041810443 | 0.9675971 | 0.0041760462 | 0.9686236 | 0.0041799618 | 0.9596429 | 0.0041924535 | 0.9847441
0.0047337144 | 1.073095 | 0.0047189852 | 1.094776 | 0.0047209406 | 1.064033 | 0.0047108646 | 1.094179 | 0.0047038291 | 1.104619 | 0.0047070166 | 1.080426 | 0.0047235734 | 1.102598
0.0052762938 | 1.189003 | 0.0052601397 | 1.215039 | 0.0052623892 | 1.176176 | 0.0052473948 | 1.215789 | 0.0052419263 | 1.220979 | 0.0052461145 | 1.202427 | 0.0052646508 | 1.2067
0.0058270084 | 1.300741 | 0.0058127156 | 1.319206 | 0.0058156234 | 1.276864 | 0.005798811 | 1.332096 | 0.005797239 | 1.329339 | 0.0057997754 | 1.310436 | 0.005815146 | 1.313335
0.0063975105 | 1.405979 | 0.0063834875 | 1.42124 | 0.0063861952 | 1.37864 | 0.0063673696 | 1.436481 | 0.0063590032 | 1.42967 | 0.0063635504 | 1.424357 | 0.0063864941 | 1.396672
0.0069772758 | 1.499929 | 0.006961775 | 1.526179 | 0.006965124 | 1.462826 | 0.0069400875 | 1.531125 | 0.0069357862 | 1.533722 | 0.00694036 | 1.509868 | 0.0069630457 | 1.492347
0.0075700463 | 1.582283 | 0.0075525275 | 1.604737 | 0.0075575498 | 1.54174 | 0.0075254224 | 1.610996 | 0.0075220541 | 1.615814 | 0.0075257069 | 1.598023 | 0.0075542177 | 1.578947
0.008167598 | 1.6569 | 0.0081538285 | 1.676468 | 0.0081588435 | 1.620313 | 0.0081289173 | 1.675308 | 0.0081175034 | 1.688662 | 0.0081218529 | 1.673936 | 0.0081562902 | 1.662589
0.0087787504 | 1.71466 | 0.0087652267 | 1.729835 | 0.0087710784 | 1.681005 | 0.0087375525 | 1.745151 | 0.0087285761 | 1.728355 | 0.0087279902 | 1.736114 | 0.0087676956 | 1.710554
0.009400955 | 1.774839 | 0.0093830938 | 1.779409 | 0.0093911974 | 1.726609 | 0.0093535149 | 1.781436 | 0.0093442902 | 1.803761 | 0.0093436537 | 1.796042 | 0.0093870576 | 1.74383
0.010031456 | 1.806215 | 0.010014796 | 1.810662 | 0.01002303 | 1.75191 | 0.009983233 | 1.810482 | 0.009971436 | 1.820009 | 0.009971267 | 1.82493 | 0.010017541 | 1.762411