## Sheet1
Ch4 Current | Ch4 | Ch5 Current | Ch5 | Ch6 Current | Ch6 | Ch7 Current | Ch7 | Ch8 Current | Ch8 | Ch9 Current | Ch9 | Ch10 Current | Ch10
-3.38e-08 | 0.001659603 | -3.38e-08 | 0.001683879 | -8.92e-08 | 0.001678088 | 4.8e-09 | 0.001616582254 | 1.93e-08 | 0.001670614 | -3.38e-08 | 0.001716377 | -1.93e-08 | 0.001705614
0.0004755708 | 0.00186557 | 0.0004738758 | 0.0018879 | 0.0004741892 | 0.00188241 | 0.0004762796 | 0.001822380798 | 0.0004759806 | 0.001878592 | 0.0004768679 | 0.001931629 | 0.0004754189 | 0.001916572
0.0006943558 | 0.002572581 | 0.0006928272 | 0.002553557 | 0.0006915035 | 0.002569855 | 0.0006940352 | 0.002486153 | 0.000695313 | 0.002559287 | 0.000693078 | 0.002657543 | 0.0006939435 | 0.002648183
0.0009988132 | 0.07108041 | 0.0009957776 | 0.06891238 | 0.0009961152 | 0.06563126 | 0.0009978801 | 0.06661183 | 0.0009983237 | 0.06926002 | 0.0009957125 | 0.06726371 | 0.0009995606 | 0.06859353
0.0013723288 | 0.1904396 | 0.0013662264 | 0.1860623 | 0.0013648931 | 0.1806635 | 0.0013709617 | 0.1837396 | 0.0013726278 | 0.1898002 | 0.0013645652 | 0.1835272 | 0.0013699201 | 0.1872104
0.001784995 | 0.3169455 | 0.0017781666 | 0.3166463 | 0.0017759436 | 0.3104334 | 0.0017823523 | 0.3147055 | 0.0017858919 | 0.3247174 | 0.0017761992 | 0.3175796 | 0.0017818363 | 0.3149231
0.0022220277 | 0.4514192 | 0.0022125136 | 0.4523128 | 0.0022094058 | 0.4440069 | 0.0022159446 | 0.4507132 | 0.0022216467 | 0.4598805 | 0.0022142568 | 0.4595314 | 0.002218182 | 0.450601
0.0026799254 | 0.5862271 | 0.0026702498 | 0.5898335 | 0.0026694469 | 0.5774281 | 0.0026757012 | 0.593028 | 0.0026834601 | 0.6007052 | 0.0026700594 | 0.6021981 | 0.0026757109 | 0.5948401
0.0031622717 | 0.7227131 | 0.0031524948 | 0.7151328 | 0.003147745 | 0.7125129 | 0.0031566684 | 0.7410937 | 0.0031671251 | 0.7463522 | 0.0031514556 | 0.7365845 | 0.0031566732 | 0.7397194
0.0036584092 | 0.8551659 | 0.0036470025 | 0.8438842 | 0.0036432533 | 0.8451749 | 0.0036482683 | 0.8781061 | 0.0036651602 | 0.881497 | 0.0036431303 | 0.8666628 | 0.0036521115 | 0.869877
0.0041686539 | 0.9827362 | 0.0041552194 | 0.991609 | 0.0041506866 | 0.9599789 | 0.0041586335 | 1.008224 | 0.0041739679 | 1.012434 | 0.0041529 | 1.01122 | 0.0041621464 | 1.002455
0.0046973747 | 1.11245 | 0.0046824864 | 1.099605 | 0.0046784647 | 1.091994 | 0.004686414 | 1.138015 | 0.0047041908 | 1.145756 | 0.0046809939 | 1.12947 | 0.004690385 | 1.133661
0.0052370487 | 1.234304 | 0.005223554 | 1.234303 | 0.0052148766 | 1.201033 | 0.0052224811 | 1.264738 | 0.0052467535 | 1.236442 | 0.0052171647 | 1.268472 | 0.0052298999 | 1.266101
0.0057886749 | 1.355149 | 0.0057744207 | 1.34384 | 0.0057661746 | 1.316052 | 0.0057737432 | 1.385234 | 0.0057964192 | 1.365203 | 0.005771091 | 1.391094 | 0.0057815116 | 1.377959
0.0063585909 | 1.465276 | 0.0063415953 | 1.458631 | 0.0063323898 | 1.428972 | 0.0063445368 | 1.490345 | 0.0063688186 | 1.487786 | 0.0063322934 | 1.4998 | 0.0063505813 | 1.487713
0.0069394004 | 1.565579 | 0.0069222842 | 1.558971 | 0.0069126327 | 1.534364 | 0.0069193813 | 1.583379 | 0.0069514364 | 1.579015 | 0.0069102024 | 1.612192 | 0.0069288785 | 1.599598
0.0075330895 | 1.644732 | 0.007514452 | 1.647251 | 0.007501548 | 1.623151 | 0.0075084822 | 1.688463798 | 0.0075504082 | 1.659177 | 0.0075003618 | 1.6913 | 0.0075256466 | 1.69203
0.0081374549 | 1.727244 | 0.0081165148 | 1.732014 | 0.0081112949 | 1.710819 | 0.0081156372 | 1.768552 | 0.0081515789 | 1.765164 | 0.0081014433 | 1.787015 | 0.0081310318 | 1.774555
0.008753574 | 1.796541 | 0.0087343241 | 1.803834 | 0.0087261916 | 1.787516 | 0.0087295237 | 1.831883 | 0.0087695329 | 1.83997 | 0.0087150452 | 1.854094 | 0.0087485976 | 1.842929
0.0093790698 | 1.848136 | 0.0093636004 | 1.857594 | 0.0093571942 | 1.851101 | 0.0093539995 | 1.896658 | 0.0094006536 | 1.899295 | 0.0093392052 | 1.935259 | 0.0093737654 | 1.892823
0.010017372 | 1.894836 | 0.010000399 | 1.928513 | 0.00999243 | 1.903564 | 0.009992358 | 1.936675 | 0.01004205 | 1.935306 | 0.009975625 | 1.969005 | 0.010012629 | 1.918821