## Sheet1
Ch4 Current | Ch4 | Ch5 Current | Ch5 | Ch6 Current | Ch6 | Ch7 Current | Ch7 | Ch8 Current | Ch8 | Ch9 Current | Ch9 | Ch10 Current | Ch10
-2.17e-08 | 0.001644257 | 2.17e-08 | 0.001676991 | 3.38e-08 | 0.0016758 | 2.65e-08 | 0.001611482 | -3.13e-08 | 0.001660556 | -3.38e-08 | 0.001714823 | -9.6e-09 | 0.001696234
0.000485338 | 0.001819702 | 0.0004825677 | 0.001843616 | 0.0004761808 | 0.001840382 | 0.0004760481 | 0.001771776 | 0.0004847738 | 0.00182782 | 0.0004781313 | 0.001877871 | 0.0004838094 | 0.001861584
0.0006994866 | 0.00231302 | 0.0006974926 | 0.00230107 | 0.0006909056 | 0.002282087 | 0.000693512 | 0.002220005879 | 0.0006993781 | 0.002311122 | 0.0006927935 | 0.00235163523 | 0.0006977844 | 0.00236108
0.0009992761 | 0.05518603 | 0.0009932677 | 0.05543398 | 0.0009846699 | 0.05197176 | 0.0009872955 | 0.05246375 | 0.0009966721 | 0.05332714 | 0.0009874112 | 0.05028142 | 0.000995416 | 0.0559768
0.0013661107 | 0.162424 | 0.0013634971 | 0.158381 | 0.0013481311 | 0.1617488 | 0.0013524396 | 0.1536683 | 0.0013647966 | 0.1593157 | 0.0013521961 | 0.155163 | 0.0013643626 | 0.1626292
0.0017794493 | 0.2850732 | 0.0017726501 | 0.2786532 | 0.0017537811 | 0.2827653 | 0.0017575472 | 0.2747761 | 0.0017759268 | 0.2821358 | 0.0017589746 | 0.2833546 | 0.0017789382 | 0.2936229
0.00221722 | 0.4111735 | 0.0022110043 | 0.4187456 | 0.0021833442 | 0.4061306 | 0.0021908088 | 0.4002579 | 0.0022147873 | 0.4103158 | 0.0021939962 | 0.4114911 | 0.0022195419 | 0.4291418
0.0026816952 | 0.5384394 | 0.0026685621 | 0.5384927 | 0.00263934 | 0.5375979 | 0.0026455316 | 0.5286452 | 0.0026776349 | 0.5348917 | 0.0026473881 | 0.5426906 | 0.0026829465 | 0.5599524
0.0031638726 | 0.6724246 | 0.0031522995 | 0.6660618 | 0.0031158514 | 0.6660646 | 0.0031230291 | 0.6550466 | 0.0031584357 | 0.6597249 | 0.0031273473 | 0.6756477 | 0.0031670504 | 0.672778
0.0036596099 | 0.8038344 | 0.0036462237 | 0.7929305 | 0.0036104604 | 0.7892366 | 0.0036178623 | 0.7741167 | 0.0036556292 | 0.7695427 | 0.0036191378 | 0.7977754 | 0.0036641017 | 0.8021922
0.0041756026 | 0.9244678 | 0.0041621054 | 0.9159084 | 0.0041168112 | 0.900706 | 0.0041261082 | 0.8935799 | 0.0041706792 | 0.886302 | 0.00412999 | 0.919967 | 0.004182245 | 0.919856
0.0046994675 | 1.04301 | 0.0046867709 | 1.027649 | 0.0046459612 | 1.011462 | 0.0046530135 | 1.011928 | 0.0046976978 | 1.00829 | 0.0046591642 | 1.038767 | 0.0047108333 | 1.0357
0.0052402265 | 1.155253 | 0.0052279373 | 1.135728 | 0.0051837184 | 1.128708 | 0.0051915134 | 1.119975 | 0.005240212 | 1.118435 | 0.0051964223 | 1.1466 | 0.0052532609 | 1.150349
0.005790963 | 1.266626 | 0.0057792018 | 1.252675 | 0.0057388428 | 1.235991 | 0.0057457288 | 1.216564 | 0.0057900203 | 1.21734 | 0.005751513 | 1.262178 | 0.0058072811 | 1.249745
0.0063566018 | 1.360902 | 0.0063460582 | 1.340764 | 0.0063073461 | 1.34453 | 0.0063153075 | 1.307303 | 0.0063540147 | 1.304017 | 0.006316337 | 1.353652 | 0.006370475 | 1.351368
0.0069356777 | 1.452016 | 0.0069193186 | 1.438774 | 0.0068899133 | 1.433573 | 0.006895519 | 1.393414 | 0.0069318561 | 1.393802 | 0.006896698 | 1.446652 | 0.0069522465 | 1.418949
0.0075187172 | 1.541756 | 0.0075096395 | 1.530617 | 0.0074799786 | 1.505089 | 0.0074841666 | 1.476826 | 0.0075179143 | 1.478636 | 0.007486327 | 1.526415 | 0.0075395633 | 1.5225
0.0081169102 | 1.59684 | 0.0081061183 | 1.596767 | 0.0080899232 | 1.575538 | 0.0080957098 | 1.546292 | 0.0081127849 | 1.524773 | 0.0080898581 | 1.604652 | 0.0081369438 | 1.589991
0.0087243302 | 1.665799 | 0.008722763 | 1.669964 | 0.0087050948 | 1.614993 | 0.0087112357 | 1.59676 | 0.0087218734 | 1.59135 | 0.0087038024 | 1.655747 | 0.0087464059 | 1.643586
0.0093420334 | 1.7084 | 0.0093412932 | 1.715387 | 0.0093368183 | 1.667015 | 0.0093355838 | 1.641079 | 0.0093386603 | 1.627432 | 0.0093280781 | 1.717315 | 0.0093636992 | 1.685949
0.009968065 | 1.751153 | 0.009971749 | 1.747021 | 0.009976203 | 1.70305 | 0.009982005 | 1.67487 | 0.009964478 | 1.649926 | 0.009964671 | 1.753137 | 0.009992791 | 1.720508