## Sheet1
Ch4 Current | Ch4 | Ch5 Current | Ch5 | Ch6 Current | Ch6 | Ch7 Current | Ch7 | Ch8 Current | Ch8 | Ch9 Current | Ch9 | Ch10 Current | Ch10
-1.21e-08 | 0.001653457 | -2.89e-08 | 0.001677537 | -1.21e-08 | 0.001671245 | -1.21e-08 | 0.001614902 | 2.41e-08 | 0.001662097 | -4.82e-08 | 0.001723708 | 4.8e-09 | 0.001700303
0.0004879058 | 0.001843692 | 0.0004846171 | 0.00186285 | 0.0004773573 | 0.001849451 | 0.0004785677 | 0.001792797895 | 0.0004868738 | 0.001848779 | 0.0004796286 | 0.001902798 | 0.0004867605 | 0.001883425
0.0007043545 | 0.002441488 | 0.0007012539 | 0.002398692 | 0.0006957952 | 0.002361145 | 0.0006971575 | 0.00229980128 | 0.0007037397 | 0.002419791 | 0.0006968079 | 0.002432845 | 0.0007016999 | 0.00244656
0.001006191 | 0.06092205 | 0.0009990832 | 0.06036779 | 0.0009909724 | 0.05495484 | 0.0009934968 | 0.05717434 | 0.0010009253 | 0.05956465 | 0.0009892171 | 0.05673634 | 0.0009995172 | 0.05950502
0.0013751184 | 0.1696575 | 0.0013666965 | 0.1718221 | 0.0013535969 | 0.1655066 | 0.001356929 | 0.1645313 | 0.0013696911 | 0.1702352 | 0.0013550629 | 0.1707489 | 0.0013665278 | 0.172824
0.0017872566 | 0.3065163 | 0.0017710878 | 0.3048774 | 0.0017566262 | 0.2920689 | 0.0017615038 | 0.2907274 | 0.001777195 | 0.2982251 | 0.001758895 | 0.2978519 | 0.0017768068 | 0.3080649
0.0022236985 | 0.4384203 | 0.0022055384 | 0.4334027 | 0.002186792 | 0.429697 | 0.0021915659 | 0.4264844 | 0.0022119977 | 0.4287571 | 0.0021885834 | 0.4299434 | 0.0022140133 | 0.4386674
0.0026867825 | 0.5697709 | 0.002660391 | 0.5782005 | 0.002640126 | 0.5637547 | 0.0026461416 | 0.5595376 | 0.0026736109 | 0.5596122 | 0.0026402273 | 0.5686266 | 0.0026720871 | 0.5822414
0.0031646369 | 0.7197294 | 0.0031393689 | 0.7006506 | 0.0031157573 | 0.6964451 | 0.0031237838 | 0.7032048 | 0.0031499174 | 0.687751 | 0.0031172425 | 0.7076598 | 0.0031518655 | 0.715771
0.0036631759 | 0.8587686 | 0.003632119 | 0.8456146 | 0.0036073139 | 0.827498 | 0.0036172909 | 0.8352005 | 0.0036434196 | 0.8129951 | 0.0036091367 | 0.8436893 | 0.0036455534 | 0.8436762
0.004175441 | 0.9706365 | 0.0041437428 | 0.9617396 | 0.0041187448 | 0.9534343 | 0.004125667 | 0.9532799 | 0.0041573725 | 0.9350027 | 0.0041176816 | 0.9748404 | 0.0041595521 | 0.9725817
0.0047035711 | 1.101211 | 0.0046675884 | 1.09254 | 0.0046464796 | 1.088784 | 0.0046543011 | 1.084137 | 0.0046807769 | 1.061431 | 0.0046421421 | 1.100224 | 0.0046847383 | 1.093726
0.0052403688 | 1.237925 | 0.0052037278 | 1.190155 | 0.0051857967 | 1.208539 | 0.0051960968 | 1.196371 | 0.0052236577 | 1.168895 | 0.0051816039 | 1.222887 | 0.0052244485 | 1.214902
0.0057957224 | 1.349867 | 0.0057564219 | 1.312914 | 0.0057418832 | 1.31957 | 0.0057535889 | 1.299527 | 0.00577166 | 1.278931 | 0.0057387006 | 1.334437 | 0.0057754333 | 1.334289
0.0063622099 | 1.479219 | 0.0063208939 | 1.43466 | 0.006317475 | 1.434441 | 0.0063285008 | 1.418239 | 0.006334174 | 1.379661 | 0.0063083998 | 1.446757 | 0.0063361945 | 1.434078
0.0069416475 | 1.572241 | 0.0068996684 | 1.525313 | 0.0069027353 | 1.52906 | 0.006917016 | 1.518322 | 0.0069160757 | 1.474643 | 0.0068897517 | 1.546295 | 0.006916746 | 1.512348
0.0075323132 | 1.650397 | 0.0074904499 | 1.632942 | 0.0074995468 | 1.610287 | 0.0075120578 | 1.612741 | 0.0075029898 | 1.582089 | 0.007487207 | 1.640349 | 0.0075063774 | 1.606914
0.008129754 | 1.736406 | 0.0080923873 | 1.714414 | 0.0081140965 | 1.695052 | 0.0081303664 | 1.689543 | 0.0080994951 | 1.667817 | 0.0080955579 | 1.716717 | 0.0081053661 | 1.677107
0.0087479466 | 1.773549 | 0.0087126318 | 1.797416 | 0.0087449038 | 1.74413 | 0.0087551412 | 1.747431 | 0.0087154117 | 1.745502 | 0.0087168728 | 1.782096 | 0.0087192284 | 1.742735
0.0093683213 | 1.842288 | 0.0093381058 | 1.881423 | 0.0093832433 | 1.771454 | 0.0093926851 | 1.799032 | 0.009335931 | 1.794905 | 0.0093484107 | 1.834261 | 0.0093406278 | 1.789339
0.01000791 | 1.872579 | 0.009973073 | 1.912474 | 0.010038053 | 1.849225 | 0.010046504 | 1.841244 | 0.009969076 | 1.828848 | 0.009994404 | 1.879596 | 0.009976636 | 1.840688