## Sheet1
Ch4 Current | Ch4 | Ch5 Current | Ch5 | Ch6 Current | Ch6 | Ch7 Current | Ch7 | Ch8 Current | Ch8 | Ch9 Current | Ch9 | Ch10 Current | Ch10
4.34e-08 | 0.001508681 | 5.55e-08 | 0.001535712 | 1.21e-08 | 0.001531413 | -7.2e-09 | 0.00148413 | -3.86e-08 | 0.001524308 | -3.62e-08 | 0.00157687747 | 4.8e-09 | 0.001560349
0.0004899672 | 0.001689975 | 0.0004853163 | 0.001707019 | 0.0004891378 | 0.001707435 | 0.0004878913 | 0.001653503 | 0.0004894537 | 0.001700239 | 0.0004878238 | 0.001750599 | 0.0004796985 | 0.001725826
0.0007050585 | 0.002246363 | 0.0007025076 | 0.002248531 | 0.0007040507 | 0.002258744 | 0.0007047186 | 0.002205306894 | 0.0007033129 | 0.002253054 | 0.0007022882 | 0.002287351 | 0.0006971551 | 0.002223674
0.0010039608 | 0.06100089 | 0.0010021621 | 0.05817232 | 0.0010028493 | 0.05886305 | 0.001007505 | 0.05856384 | 0.0010020223 | 0.05716773 | 0.0010009108 | 0.05973209 | 0.0009924552 | 0.05616506
0.0013737272 | 0.174198 | 0.0013715838 | 0.1691128 | 0.0013718972 | 0.1718027 | 0.0013768953 | 0.168340046 | 0.0013720732 | 0.1677352 | 0.0013705374 | 0.1729939 | 0.0013586047 | 0.167781
0.0017851806 | 0.2977636 | 0.0017812793 | 0.2894396 | 0.0017807055 | 0.2970512 | 0.0017906779 | 0.2923524 | 0.0017828853 | 0.2910662 | 0.0017789623 | 0.2996878 | 0.0017635845 | 0.2931126
0.0022238601 | 0.423796 | 0.0022149777 | 0.4141484 | 0.002219132 | 0.4255281 | 0.0022278263 | 0.4185276 | 0.0022229391 | 0.4153953 | 0.002217314 | 0.4270967 | 0.0021944929 | 0.420636
0.0026886149 | 0.5504578 | 0.00267194 | 0.549428 | 0.002680885 | 0.5584909 | 0.0026919494 | 0.5457672 | 0.0026869416 | 0.546439 | 0.002676304 | 0.5581922 | 0.0026492784 | 0.5564979
0.0031687647 | 0.6768397 | 0.0031522151 | 0.6728945 | 0.0031615459 | 0.6886143 | 0.0031712264 | 0.65715 | 0.0031657798 | 0.6706807 | 0.0031562488 | 0.6796914 | 0.0031257536 | 0.673199
0.0036648106 | 0.7900494 | 0.0036469639 | 0.7839171 | 0.0036576883 | 0.8140683 | 0.0036697243 | 0.7792595 | 0.0036636918 | 0.7834907 | 0.0036523285 | 0.8001064 | 0.0036186074 | 0.7960243
0.0041788478 | 0.8963981 | 0.0041589759 | 0.8995442 | 0.0041715254 | 0.9347556 | 0.004182315 | 0.8881466 | 0.0041792023 | 0.891904 | 0.0041625563 | 0.9119248 | 0.0041245555 | 0.9018253
0.0047039786 | 0.9995521 | 0.0046843236 | 1.008628 | 0.0046971408 | 1.044222 | 0.0047107826 | 0.9929887 | 0.0047063608 | 0.9955225 | 0.0046866117 | 1.018535 | 0.0046485772 | 1.01418
0.0052461194 | 1.095471 | 0.0052240073 | 1.113598 | 0.0052383411 | 1.159624 | 0.0052485835 | 1.089655 | 0.0052460543 | 1.095141 | 0.0052289114 | 1.117372 | 0.005188285 | 1.119247
0.0057961805 | 1.201674 | 0.0057768559 | 1.218427 | 0.0057860782 | 1.264305 | 0.005804342 | 1.186879 | 0.0057986543 | 1.182862 | 0.0057756166 | 1.222384 | 0.0057408946 | 1.225279
0.0063569031 | 1.287311 | 0.0063419328 | 1.314259 | 0.006347066 | 1.353421 | 0.0063713623 | 1.277135 | 0.0063607199 | 1.275849 | 0.0063397484 | 1.322366 | 0.006308108 | 1.315716
0.0069342286 | 1.361926 | 0.0069189521 | 1.403462 | 0.006924905 | 1.438915 | 0.0069505274 | 1.356043 | 0.0069373702 | 1.357454 | 0.0069153524 | 1.412137 | 0.0068868898 | 1.394271
0.0075184544 | 1.410222 | 0.0075064738 | 1.47497 | 0.0075109439 | 1.512174 | 0.0075408652 | 1.419485 | 0.0075256924 | 1.436721 | 0.0075039181 | 1.482745 | 0.0074775941 | 1.479132
0.0081182291 | 1.478971 | 0.0081082593 | 1.538281 | 0.0081099037 | 1.584197 | 0.0081399793 | 1.460977 | 0.0081254864 | 1.51176 | 0.0081060846 | 1.543422 | 0.0080846815 | 1.545696
0.0087260276 | 1.550844 | 0.0087242483 | 1.598352 | 0.0087182568 | 1.63613 | 0.0087568724 | 1.509279 | 0.0087329233 | 1.556626 | 0.0087139458 | 1.616525 | 0.0086996289 | 1.593089
0.0093473209 | 1.607396 | 0.0093474487 | 1.645959 | 0.0093382047 | 1.669687 | 0.0093766587 | 1.543857 | 0.0093563069 | 1.602482 | 0.0093362035 | 1.670608 | 0.0093317791 | 1.618231
0.009974132 | 1.627464 | 0.009980849 | 1.67768 | 0.009969028 | 1.698453 | 0.010014218 | 1.561718 | 0.009984365 | 1.634834 | 0.009966693 | 1.702299 | 0.009972688 | 1.665252