## Sheet1
Ch4 Current | Ch4 | Ch5 Current | Ch5 | Ch6 Current | Ch6 | Ch7 Current | Ch7 | Ch8 Current | Ch8 | Ch9 Current | Ch9 | Ch10 Current | Ch10
-4.8e-09 | 0.00151627913 | -1.93e-08 | 0.001536237 | -1.93e-08 | 0.001537018 | 3.86e-08 | 0.001479051 | 3.13e-08 | 0.001530296196 | -2.4e-09 | 0.001580307 | -7.2e-09 | 0.001558358
0.0004904639 | 0.001718554 | 0.0004885085 | 0.001734632 | 0.0004899624 | 0.001739281 | 0.0004903819 | 0.001675396 | 0.0004900227 | 0.001729841 | 0.000491262 | 0.001780853 | 0.0004900444 | 0.001760365
0.0007049042 | 0.00236433 | 0.0007046294 | 0.00236669 | 0.0007042074 | 0.002344603 | 0.0007059651 | 0.002291073 | 0.0007042002 | 0.002349305 | 0.0007043111 | 0.002426743 | 0.0007041279 | 0.002393071
0.0010088504 | 0.06315614 | 0.0010057811 | 0.06252508 | 0.0010052242 | 0.06419479 | 0.0010071796 | 0.06361938 | 0.001005393 | 0.06434167 | 0.0010050482 | 0.06168772 | 0.0010037534 | 0.06427246
0.0013796102 | 0.1763087 | 0.0013764903 | 0.1759465 | 0.0013774644 | 0.1800575 | 0.001378084 | 0.1765415 | 0.0013762323 | 0.1798998 | 0.0013742287 | 0.1749312 | 0.001372717 | 0.1774327
0.0017904657 | 0.3061538 | 0.0017864488 | 0.3059283 | 0.0017876544 | 0.3120029 | 0.001789699 | 0.3066834 | 0.0017859522 | 0.3076193 | 0.0017866297 | 0.3009906 | 0.0017867985 | 0.311299
0.0022313151 | 0.4429491 | 0.0022262808 | 0.4406046 | 0.0022276889 | 0.4482615 | 0.0022284893 | 0.434357 | 0.0022259577 | 0.4280849 | 0.0022238287 | 0.4266921 | 0.0022256346 | 0.4381377
0.0026964099 | 0.5703506 | 0.0026875058 | 0.5695386 | 0.0026919398 | 0.5855243 | 0.0026909271 | 0.5653596 | 0.0026894371 | 0.5699469 | 0.0026874962 | 0.5622805 | 0.0026882074 | 0.567966
0.003174802 | 0.7177767 | 0.0031660281 | 0.7139731 | 0.0031709804 | 0.7261764 | 0.0031710287 | 0.6947275 | 0.0031682342 | 0.7029104 | 0.0031687574 | 0.6843276 | 0.0031684319 | 0.6961308
0.0036739317 | 0.8436756 | 0.0036642006 | 0.8408074 | 0.0036694953 | 0.858066 | 0.0036676243 | 0.8218173 | 0.0036665803 | 0.8295942 | 0.0036661391 | 0.8054874 | 0.0036652325 | 0.8263663
0.0041894324 | 0.9825981 | 0.0041755182 | 0.9713545 | 0.004184902 | 0.9871114 | 0.0041818135 | 0.9505613 | 0.0041821727 | 0.9503189 | 0.0041788647 | 0.9327277 | 0.0041794144 | 0.9495059
0.0047131913 | 1.09661 | 0.0047021342 | 1.082605 | 0.0047080533 | 1.107409 | 0.0047055434 | 1.06815 | 0.004704931 | 1.067991 | 0.0047060787 | 1.052177 | 0.0047050323 | 1.05998
0.0052554478 | 1.223235 | 0.0052404532 | 1.20283 | 0.0052507751 | 1.231358 | 0.0052490102 | 1.181013 | 0.0052458975 | 1.193557 | 0.0052493888 | 1.169571 | 0.0052458131 | 1.168338
0.0058101454 | 1.330328 | 0.0057906086 | 1.308338 | 0.0058030014 | 1.33884 | 0.0057988279 | 1.281459 | 0.0057991751 | 1.289598 | 0.0057991992 | 1.286048 | 0.0057948086 | 1.276765
0.0063675938 | 1.422237 | 0.006353436 | 1.407759 | 0.0063618989 | 1.445561 | 0.0063578652 | 1.391218 | 0.0063578097 | 1.393157 | 0.0063652768 | 1.395772 | 0.006359565 | 1.37251
0.006947258 | 1.54425 | 0.0069277356 | 1.495439 | 0.0069399501 | 1.539983 | 0.0069345565 | 1.486972 | 0.006937351 | 1.484875 | 0.0069418717 | 1.495948 | 0.0069370014 | 1.451608
0.0075314838 | 1.639645 | 0.0075170801 | 1.589752 | 0.0075237443 | 1.614384 | 0.007519942 | 1.561799 | 0.007520863 | 1.568918 | 0.0075269654 | 1.587089 | 0.0075215188 | 1.55033
0.0081329486 | 1.727866 | 0.0081145064 | 1.662329 | 0.0081230343 | 1.694113 | 0.0081170187 | 1.653481 | 0.0081211634 | 1.647278 | 0.008128358 | 1.668128 | 0.0081194443 | 1.623826
0.0087434403 | 1.792698 | 0.0087243158 | 1.726765 | 0.00873281 | 1.755238 | 0.0087232766 | 1.726674 | 0.0087298853 | 1.730989 | 0.0087373138 | 1.74051 | 0.0087268787 | 1.677994
0.009357768 | 1.841908 | 0.0093440394 | 1.766329 | 0.0093494619 | 1.803652 | 0.0093415102 | 1.790855 | 0.0093457465 | 1.783755 | 0.0093600417 | 1.795647 | 0.0093486976 | 1.756981
0.009989565 | 1.866743 | 0.009975481 | 1.831864 | 0.009980175 | 1.858061 | 0.009969462 | 1.841371 | 0.00997837 | 1.804031 | 0.009985111 | 1.838865 | 0.009975095 | 1.796445