## Sheet1
Ch4 Current | Ch4 | Ch5 Current | Ch5 | Ch6 Current | Ch6 | Ch7 Current | Ch7 | Ch8 Current | Ch8 | Ch9 Current | Ch9 | Ch10 Current | Ch10
0 | 0.001527527 | -3.38e-08 | 0.001547366 | -5.79e-08 | 0.001548543 | -2.65e-08 | 0.001491407 | -1.21e-08 | 0.001539806 | 2.17e-08 | 0.001587185 | -6.99e-08 | 0.001571804
0.000476622 | 0.001706538 | 0.000477097 | 0.001723398 | 0.0004793706 | 0.001726539 | 0.0004803374 | 0.001663848578 | 0.0004806919 | 0.001719762 | 0.0004796888 | 0.001762438 | 0.0004819384 | 0.001746084
0.0006932082 | 0.002245275 | 0.0006918724 | 0.002258527 | 0.000692304 | 0.00228278 | 0.0006962895 | 0.002225935 | 0.0006941413 | 0.002317784 | 0.0006938375 | 0.002310360143 | 0.0006958893 | 0.002309625
0.0009921056 | 0.06232649 | 0.0009927156 | 0.06001203 | 0.0009950398 | 0.06002584 | 0.0009969277 | 0.05978937 | 0.0009963201 | 0.06416397 | 0.0009934293 | 0.05922701365 | 0.000997774 | 0.0584057
0.0013665229 | 0.1718746 | 0.0013658912 | 0.1733381 | 0.0013660624 | 0.1678006 | 0.0013716971 | 0.1673171 | 0.0013675862 | 0.1793914 | 0.0013645242 | 0.1711559 | 0.001370248 | 0.1632582
0.0017812817 | 0.2966182 | 0.0017780871 | 0.2956663 | 0.001783992 | 0.2944574 | 0.0017898075 | 0.2874762 | 0.0017835941 | 0.3117968 | 0.0017800907 | 0.2967841 | 0.001789482 | 0.2797078
0.0022230813 | 0.4226986 | 0.0022202652 | 0.4159969 | 0.0022291476 | 0.4229832 | 0.0022313296 | 0.4078821 | 0.0022270885 | 0.4355043 | 0.0022228378 | 0.4222854 | 0.0022353994 | 0.4011596
0.0026857144 | 0.5508652 | 0.002683313 | 0.5406798 | 0.0026954864 | 0.551276 | 0.0026999349 | 0.5316552 | 0.0026914744 | 0.5688645 | 0.0026929741 | 0.5485391 | 0.0027028233 | 0.5237805
0.0031715736 | 0.6768655 | 0.0031658593 | 0.6741451 | 0.0031826428 | 0.6844798 | 0.0031859604 | 0.6521264 | 0.0031766947 | 0.6900111 | 0.0031782185 | 0.6646546 | 0.0031907705 | 0.6375745
0.0036674603 | 0.7944939 | 0.0036655074 | 0.7912577 | 0.0036826116 | 0.8010237 | 0.0036872963 | 0.7725036 | 0.0036749203 | 0.8139115 | 0.0036790167 | 0.7867938 | 0.0036910599 | 0.7512921
0.0041838629 | 0.9173925 | 0.0041785561 | 0.8978344 | 0.0042015965 | 0.9093381 | 0.0042025296 | 0.8741753 | 0.0041941846 | 0.932677 | 0.0041964393 | 0.8961132 | 0.0042119665 | 0.8562213
0.004712087 | 1.022947 | 0.0047054711 | 1.008343 | 0.0047319205 | 1.011759 | 0.0047308042 | 0.9759496 | 0.0047228718 | 1.040652 | 0.0047272768 | 0.9956704 | 0.004743185 | 0.9591402
0.0052525135 | 1.122144 | 0.0052455769 | 1.100262 | 0.0052742083 | 1.112609 | 0.0052714645 | 1.073144 | 0.00526413 | 1.141297 | 0.0052704952 | 1.101316 | 0.0052861647 | 1.048496
0.0058069122 | 1.228591 | 0.0057961178 | 1.206224 | 0.0058267745 | 1.204497 | 0.0058265841 | 1.16695 | 0.0058161803 | 1.231041 | 0.0058221163 | 1.200263 | 0.0058394447 | 1.133982
0.0063679651 | 1.31341 | 0.0063602883 | 1.287815 | 0.0063884254 | 1.294346 | 0.0063876611 | 1.244426 | 0.0063781928 | 1.339309 | 0.0063828607 | 1.284923 | 0.0064021494 | 1.21824
0.0069436824 | 1.382569 | 0.0069365264 | 1.372551 | 0.0069683307 | 1.36573 | 0.0069661704 | 1.33108 | 0.0069578474 | 1.420805 | 0.0069636991 | 1.353425 | 0.0069827416 | 1.293459
0.0075319732 | 1.45088 | 0.0075232066 | 1.423926 | 0.0075551677 | 1.444522 | 0.0075504661 | 1.395481 | 0.0075466084 | 1.483165 | 0.007545791 | 1.417826 | 0.007570748 | 1.361233
0.0081296021 | 1.510584 | 0.00811922 | 1.506499 | 0.0081499418 | 1.500793 | 0.0081414549 | 1.460479 | 0.0081463976 | 1.57248 | 0.0081407725 | 1.472156 | 0.0081658693 | 1.425907
0.0087369184 | 1.572218 | 0.0087295164 | 1.566409 | 0.0087539068 | 1.553831 | 0.0087474861 | 1.504332 | 0.008755445 | 1.621436 | 0.0087434934 | 1.529273 | 0.0087697378 | 1.467488
0.0093515402 | 1.607385 | 0.0093416139 | 1.599726 | 0.0093637909 | 1.589723 | 0.0093599139 | 1.552525 | 0.0093692567 | 1.67524 | 0.0093539465 | 1.561648 | 0.0093831565 | 1.514133
0.00997731 | 1.632946 | 0.009968282 | 1.618697 | 0.009986507 | 1.611938 | 0.009981235 | 1.585863 | 0.00999698 | 1.712424 | 0.009976131 | 1.605181 | 0.010007357 | 1.541983