## Sheet1
Ch4 Current | Ch4 | Ch5 Current | Ch5 | Ch6 Current | Ch6 | Ch7 Current | Ch7 | Ch8 Current | Ch8 | Ch9 Current | Ch9 | Ch10 Current | Ch10
0 | 0.001519289 | 2.41e-08 | 0.00153609 | -3.13e-08 | 0.001535757 | 4.8e-09 | 0.001482056 | 1.45e-08 | 0.001521737 | 2.65e-08 | 0.001577158 | 2.41e-08 | 0.001552855
0.0004822422 | 0.001716933 | 0.0004829896 | 0.001733289 | 0.000486095 | 0.001736174 | 0.0004870354 | 0.001675271 | 0.0004868352 | 0.001717697 | 0.0004870402 | 0.001775031 | 0.0004880986 | 0.001749125
0.0007001665 | 0.002438286 | 0.0007003546 | 0.002395332 | 0.0007021484 | 0.002455654 | 0.000704979 | 0.002410382 | 0.0007021918 | 0.002414794 | 0.0007030067 | 0.002458398 | 0.0007052755 | 0.00253902
0.0010062658 | 0.06584662 | 0.0010045322 | 0.06911239 | 0.0010081705 | 0.06870516 | 0.0010107962 | 0.06502607 | 0.0010078932 | 0.06524774 | 0.0010042284 | 0.07009434 | 0.0010079463 | 0.06547299
0.0013758248 | 0.1783688 | 0.0013742938 | 0.1854441 | 0.0013797235 | 0.1817769 | 0.0013857464 | 0.1763266 | 0.001376905 | 0.1794777 | 0.0013759382 | 0.1891566 | 0.0013793281 | 0.1784886
0.0017870805 | 0.3135741 | 0.0017859811 | 0.314956 | 0.0017943379 | 0.3127582 | 0.0017986199 | 0.306402 | 0.0017904874 | 0.3085842 | 0.001788831 | 0.3205432 | 0.0017932866 | 0.3042989
0.002222411 | 0.4501421 | 0.002223877 | 0.4457306 | 0.002232957 | 0.4502396 | 0.0022407448 | 0.4369542 | 0.0022279493 | 0.4365616 | 0.0022282723 | 0.4508950866 | 0.0022330294 | 0.4312634
0.0026810731 | 0.5797797 | 0.0026794529 | 0.5811881 | 0.0026980615 | 0.591034 | 0.0027005714 | 0.5695634 | 0.0026919012 | 0.5775609 | 0.0026918988 | 0.5817249 | 0.0026936058 | 0.5654786
0.0031626357 | 0.7174261 | 0.0031613916 | 0.7153937 | 0.0031779749 | 0.7163175 | 0.0031866065 | 0.6929162 | 0.0031728321 | 0.7179532 | 0.0031698521 | 0.708206 | 0.0031746959 | 0.6896544
0.003655106 | 0.849013 | 0.0036527866 | 0.845221 | 0.0036763042 | 0.8437862 | 0.0036820667 | 0.8140211 | 0.0036670601 | 0.8435888 | 0.0036664549 | 0.8368533 | 0.003671077 | 0.8041388
0.0041650758 | 0.9637841 | 0.0041620668 | 0.9643066 | 0.0041880967 | 0.9609106 | 0.0041988335 | 0.9259561 | 0.0041810781 | 0.9710803 | 0.0041803186 | 0.962869 | 0.0041845741 | 0.9218362
0.0046907491 | 1.088984 | 0.0046899342 | 1.064421 | 0.0047155782 | 1.076213 | 0.0047241714 | 1.050088 | 0.0047044488 | 1.084209 | 0.004705107 | 1.076842 | 0.0047078556 | 1.030152
0.005229924 | 1.21508 | 0.0052243497 | 1.193964 | 0.0052526606 | 1.184203 | 0.0052653813 | 1.166901 | 0.0052433032 | 1.189227 | 0.0052470862 | 1.186133 | 0.0052468716 | 1.140929
0.0057806243 | 1.335285 | 0.005777813 | 1.294345 | 0.0058084601 | 1.292918 | 0.0058181429 | 1.274174 | 0.0057938587 | 1.303737 | 0.0057922843 | 1.289178 | 0.0057997296 | 1.245819
0.0063463547 | 1.435223 | 0.0063393096 | 1.403254 | 0.0063746052 | 1.398265 | 0.0063848594 | 1.365303 | 0.006358181 | 1.433358 | 0.0063561437 | 1.385155 | 0.0063638542 | 1.341381
0.0069217972 | 1.530375 | 0.0069176188 | 1.481077 | 0.0069542477 | 1.47791 | 0.0069582959 | 1.461125 | 0.0069377223 | 1.51433 | 0.0069348459 | 1.473148 | 0.0069390315 | 1.432914
0.0075149366 | 1.608166 | 0.007505994 | 1.575945 | 0.0075415548 | 1.573578 | 0.0075503962 | 1.546617 | 0.0075223 | 1.615365 | 0.0075215285 | 1.564098 | 0.007526517 | 1.51883
0.0081174359 | 1.691732 | 0.0081096023 | 1.648869 | 0.0081380505 | 1.664149 | 0.0081501202 | 1.60915 | 0.008118909 | 1.692701 | 0.0081150272 | 1.630307 | 0.0081237311 | 1.589056
0.008728593 | 1.746842 | 0.0087265098 | 1.68932 | 0.0087539092 | 1.713403 | 0.0087651471 | 1.664208 | 0.0087284532 | 1.754518 | 0.0087271319 | 1.692241 | 0.0087356647 | 1.656653
0.0093552268 | 1.807573 | 0.0093486518 | 1.757644 | 0.0093728709 | 1.768856 | 0.0093828455 | 1.714085 | 0.0093478561 | 1.795886 | 0.0093462022 | 1.763308 | 0.0093503299 | 1.706236
0.009990576 | 1.838627 | 0.009986579 | 1.793033 | 0.010008127 | 1.800879 | 0.010013376 | 1.758772 | 0.009975866 | 1.829139 | 0.009977166 | 1.793748 | 0.009982992 | 1.734221