## Sheet1
Opto-board Assembly Status
0
Opto-board S/N: |  |  |  | Site(check one): |  | OSU |  | Seigen
Opto-board flavor (check one): |  |  | B-Layer |  | Left |  | Right
VDC S/N | 0
0
DORIC S/N |  |  | -- | --
Step |  |  |  | Date | Initial | Comments
1) Reinforce 80-pin Connector
2) Mechanical tolerance test
3) short test
4) VDC mounting
5) DORIC mounting
6) Measure VCSEL power
7) Measure PIN respnsivity
8) Glue VCSEL opto-pack (?)
9) Glue Housing
10.1) Glue 2nd VCSEL opto-pack(?)
10.2) Glue housing (?)
11.1) Glue PIN opto-pack
11.2) Glue housing
12) Solder VCSEL opto-pack
13) Solder 2nd VCSEL opto-pack (?)
14) Solder PIN opto-pack
15) Wire bonding
16) Basic Functionality
17) Encapsulation

## Sheet2
Opto-Board QA data Sheet: Optical Power and Responsivity
Opto-board S/N
0
VCSEL Opto-pack S/N:
Power (uW) | 1 | 2 | 3 | 4 | 5 | 6 | 7 | 8 | Date | Initial | P> 500 uW & dP ,20% ?
Pre Opto-pack Burn-in |  | 1791.617 | 1849.163 | 1795.65 | 1743.249 | 1551.192 | 1704.779 | 1773.136 | -- | -- | --
Post Opto-pack Burn-in |  | 1615.956 | 1666.322 | 1620.855 | 1581.358 | 1389.764 | 1578.713 | 1590.322 | -- | -- | --
Change (%) | #DIV/0! | #DIV/0! | #DIV/0! | #DIV/0! | #DIV/0! | #DIV/0! | #DIV/0! | #DIV/0! | -- | -- | --
Pre Opto-board Burn-in |  | 1289.434743 | 1099.532652 | 1314.967572 | 1219.369502 | 1117.421241 | 1132.51807 | 1317.818707 | -- | -- | --
Change (%) |  | #DIV/0! | #DIV/0! | #DIV/0! | #DIV/0! | #DIV/0! | #DIV/0! | #DIV/0! | -- | -- | --
Post Opto-board Burn-in |  | 1241.132939 | 1083.269315 | 1308.148347 | 1150.571994 | 1063.161482 | 1048.192549 | 1450.812252 | -- | -- | --
Change (%) |  | -3.745967 | -1.479114 | -0.518585 | -5.642056 | -4.855802 | -7.445843 | 10.09195 | -- | -- | --
Opto-board at 0C |  | 1439.060084 | 1200.113113 | 1451.722038 | 1193.888611 | 1172.097045 | 1106.694093 | 1484.188854 | -- | -- | --
Change (%) |  | 11.60395 | 9.147565 | 10.39984 | -2.089678 | 4.893034 | -2.280226 | 12.62466 | -- | -- | --
Opto-board at 50C |  | 1301.041104 | 1051.121817 | 1276.941894 | 1074.774639 | 1035.054386 | 990.9475 | 1326.126957 | -- | -- | --
Change (%) |  | 0.9001123 | -4.402856 | -2.891758 | -11.85817 | -7.371155 | -12.50051 | 0.6304547 | -- | -- | --
Opto-board QA (10C) |  | 1399.772549 | 1201.819403 | 1481.798623 | 1181.269162 | 1158.377298 | 1102.309552 | 1456.607513 | -- | -- | --
Change (%) |  | 8.557068 | 9.302748 | 12.68708 | -3.124593 | 3.66523 | -2.667376 | 10.53171 | -- | -- | --
Reception Test |  | 1217.115 | 1130.588 | 1278.462 | 1082.019 | 879.2588 | 952.4956 | 1272.593
VCSEL Opto-pack S/N:
Power (uW) | 1 | 2 | 3 | 4 | 5 | 6 | 7 | 8 | Date | Initial | P> 500 uW & dP ,20% ?
Pre Opto-pack Burn-in |  | 1940.013 | 1912.731 | 1988.173 | 1919.536 | 1969.546 | 1980.123 | 2016.251 | -- | -- | --
Post Opto-pack Burn-in |  | 1810.258 | 1780.25 | 1834.804 | 1777.243 | 1823.902 | 1820.122 | 1849.459 | -- | -- | --
Change (%) | #DIV/0! | #DIV/0! | #DIV/0! | #DIV/0! | #DIV/0! | #DIV/0! | #DIV/0! | #DIV/0! | -- | -- | --
Pre Opto-board Burn-in |  | 1359.004793 | 1325.066371 | 1494.068281 | 1446.357026 | 1208.190706 | 1042.435647 | 1392.666094 | -- | -- | --
Change (%) |  | #DIV/0! | #DIV/0! | #DIV/0! | #DIV/0! | #DIV/0! | #DIV/0! | #DIV/0! | -- | -- | --
Post Opto-board Burn-in |  | 1186.642418 | 1143.505133 | 1328.722403 | 1266.788186 | 1076.407537 | 1221.3835 | 1245.042258 | -- | -- | --
Change (%) |  | -12.68299 | -13.70205 | -11.06682 | -12.41525 | -10.90748 | 17.16632 | -10.60009 | -- | -- | --
Opto-board at 0C |  | 1317.130937 | 1302.736455 | 1355.530253 | 1319.746801 | 1154.604488 | 1307.392655 | 1310.292858 | -- | -- | --
Change (%) |  | -3.081215 | -1.685192 | -9.272537 | -8.753732 | -4.435245 | 25.41711 | -5.914787 | -- | -- | --
Opto-board at 50C |  | 1213.744156 | 1164.601942 | 1235.957267 | 1187.175759 | 1023.510991 | 1175.59959 | 1194.964685 | -- | -- | --
Change (%) |  | -10.68875 | -12.10992 | -17.27572 | -17.91959 | -15.28564 | 12.77431 | -14.19589 | -- | -- | --
Opto-board QA (10C) |  | 1294.03993 | 1281.684322 | 1382.532096 | 1310.369287 | 1135.322141 | 1280.932633 | 1309.096723 | -- | -- | --
Change (%) |  | -4.780326 | -3.273953 | -7.465267 | -9.402087 | -6.031214 | 22.87882 | -6.000675 | -- | -- | --
Reception Test |  | 1021.427 | 1136.257 | 1075.98 | 1179.212 | 990.4818 | 1105.443 | 1110.827

## Sheet3
PIN Opto-pack S/N:
Responsivity (A/W) | 1 | 2 | 3 | 4 | 5 | 6 | 7 | 8 | Date | Initial | R> 0.5 A/W & dR <5%
Opto-pack QA | [8 empty] | -- | -- | --
Pre-mount | [8 empty] | -- | -- | --
Change (%)

## Sheet4
Opto-board QA Data Sheet
Opto-board S/N:
0
Current consumption:
| Unit | Min | Max | I |  |  | dI <5% | Date |  | Initial |  | Pass/Fail (?)
Pre-QA | mA | 342 | 378 | 359.619141 |  |  |  | 2020-09-22 |  |  |  | Pass
QA | mA | 342 | 378 | 329.47998 |  |  |  | 2020-09-22 |  |  |  | Fail
*The allowable range for current consumption for a B-layer opto-board is 330-400 mA.
Dark current:
| Unit | Max | I |  | Date |  | Initial |  | Pass/Fail (?)
Pre-QA | uA | 1 | 0.603855 |  | 2020-09-22 |  |  |  | Pass
QA | uA | 1 | 0.634196 |  | 2020-09-22 |  |  |  | Pass
Optical
| Unit | Max | 1 | 2 | 3 | 4 | 5 | 6 | 7 | 8 | 9 | 10 | 11 | 12 | 13 | 14 | 15 | 16 | Pass/Fail (?)
Rise | ns | 1 | 0.50035 | 0.5695 | 0.54927 | 0.49037 | 0.62961 | 0.56653 | 0.29553 | 0.4853 | 0.65673 | 0.50815 | 0.4683 | 0.5982 | 0.37222 | 0.36359 |  |  | Pass
Fall | ns | 1 | 0.49801 | 0.52348 | 0.50444 | 0.50171 | 0.59436 | 0.58973 | 0.69827 | 0.58947 | 0.70615 | 0.6501 | 0.59384 | 0.52369 | 0.74052 | 0.60175 |  |  | Pass

## optical calc
Post Mounting @ room Temp
Power
Power 2
Power 3
channel# | 1 | 2 | 3 | 4 | 5 | 6 | 7 | 8 | 9 | 10 | 11 | 12 | 13 | 14
| 1000 | 1000 | 1000 | 1000 | 1000 | 1000 | 1000 | 1000 | 1000 | 1000 | 1000 | 1000 | 1000 | 1000
| 1000 | 1000 | 1000 | 1000 | 1000 | 1000 | 1000 | 1000 | 1000 | 1000 | 1000 | 1000 | 1000 | 1000
| 1000 | 1000 | 1000 | 1000 | 1000 | 1000 | 1000 | 1000 | 1000 | 1000 | 1000 | 1000 | 1000 | 1000
avg | 1000 | 1000 | 1000 | 1000 | 1000 | 1000 | 1000 | 1000 | 1000 | 1000 | 1000 | 1000 | 1000 | 1000
-10C
Power
Power 2
Power 3
channel# | 1 | 2 | 3 | 4 | 5 | 6 | 7 | 8 | 9 | 10 | 11 | 12 | 13 | 14
| 1000 | 1000 | 1000 | 1000 | 1000 | 1000 | 1000 | 1000 | 1000 | 1000 | 1000 | 1000 | 1000 | 1000
| 1000 | 1000 | 1000 | 1000 | 1000 | 1000 | 1000 | 1000 | 1000 | 1000 | 1000 | 1000 | 1000 | 1000
| 1000 | 1000 | 1000 | 1000 | 1000 | 1000 | 1000 | 1000 | 1000 | 1000 | 1000 | 1000 | 1000 | 1000
avg | 1000 | 1000 | 1000 | 1000 | 1000 | 1000 | 1000 | 1000 | 1000 | 1000 | 1000 | 1000 | 1000 | 1000
10C
Power
Power 2
Power 3
channel# | 1 | 2 | 3 | 4 | 5 | 6 | 7 | 8 | 9 | 10 | 11 | 12 | 13 | 14
| 1000 | 1000 | 1000 | 1000 | 1000 | 1000 | 1000 | 1000 | 1000 | 1000 | 1000 | 1000 | 1000 | 1000
| 1000 | 1000 | 1000 | 1000 | 1000 | 1000 | 1000 | 1000 | 1000 | 1000 | 1000 | 1000 | 1000 | 1000
| 1000 | 1000 | 1000 | 1000 | 1000 | 1000 | 1000 | 1000 | 1000 | 1000 | 1000 | 1000 | 1000 | 1000
avg | 1000 | 1000 | 1000 | 1000 | 1000 | 1000 | 1000 | 1000 | 1000 | 1000 | 1000 | 1000 | 1000 | 1000
50C
Power
Power 2
Power 3
channel# | 1 | 2 | 3 | 4 | 5 | 6 | 7 | 8 | 9 | 10 | 11 | 12 | 13 | 14
| 1000 | 1000 | 1000 | 1000 | 1000 | 1000 | 1000 | 1000 | 1000 | 1000 | 1000 | 1000 | 1000 | 1000
| 1000 | 1000 | 1000 | 1000 | 1000 | 1000 | 1000 | 1000 | 1000 | 1000 | 1000 | 1000 | 1000 | 1000
| 1000 | 1000 | 1000 | 1000 | 1000 | 1000 | 1000 | 1000 | 1000 | 1000 | 1000 | 1000 | 1000 | 1000
avg | 1000 | 1000 | 1000 | 1000 | 1000 | 1000 | 1000 | 1000 | 1000 | 1000 | 1000 | 1000 | 1000 | 1000

## Sheet5
Electrical: |  |  |  | Date (DD/MM/YY):09/22/2020 | [5 empty] | Initial:
| Unit | Min | Max | 1 | 2 | 3 | 4 | 5 | 6 | 7 | 8 | 9 | 10 | 11 | 12 | 13 | 14 | Pass/fail(?)
Clk Rise | ns | -- | 1 | 0.62314 | 0.60187 | 0.6175 | 0.63245 | 0.65678 | 0.68406 | 0.67201 | [7 empty] | Pass
Clk Fall | ns | -- | 1 | 0.61309 | 0.62194 | 0.62362 | 0.63249 | 0.64194 | 0.65844 | 0.66877 | [7 empty] | Pass
Data Rise | ns | -- | 1 | 0.67485 | 0.70194 | 0.64435 | 0.60595 | 0.65478 | 0.68682 | 0.75566 | [7 empty] | Pass
Data Fall | ns | -- | 1 | 0.71436 | 0.65719 | 0.71968 | 0.68226 | 0.64186 | 0.72317 | 0.82391 | [7 empty] | Pass
Jitter @ IPIN = 100uA | ns | -- | 1 | 0.33162 | 0.11963 | 0.09135 | 0.15428 | 0.06925 | 0.08839 | 0.10418 | [7 empty] | Pass
Jitter @ IPIN = 1000uA | ns | -- | 1 | 0.33554 | 0.0693 | 0.06905 | 0.12465 | 0.05652 | 0.06328 | 0.10271 | [7 empty] | Pass
Pos Width max @ IPIN = 100uA |  |  |  | 12.252 | 12.771 | 12.611 | 12.305 | 13.232 | 12.446 | 12.228
Pos Width max @ IPIN = 1000uA |  |  |  | 12.257 | 12.666 | 12.541 | 12.169 | 13.207 | 12.421 | 12.203
Pos Width min @ IPIN = 100uA |  |  |  | 11.145 | 12.141 | 12.043 | 11.626 | 12.776 | 11.992 | 11.727
Pos Width min @ IPIN = 1000uA |  |  |  | 11.236 | 12.232 | 12.057 | 11.654 | 12.893 | 12.021 | 11.751
Pos Width mean @ IPIN = 100uA |  |  |  | 11.71602 | 12.46148 | 12.2698 | 11.92651 | 13.02705 | 12.21422 | 11.97998
Pos Width mean @ IPIN = 1000uA |  |  |  | 11.71773 | 12.45978 | 12.28832 | 11.92176 | 13.04491 | 12.20945 | 11.96875
GoNoGoDuty Cycle | % | 46 | 54 | 46.8522 | 49.7494 | 49.2777 | 47.8376 | 52.1756 | 48.7834 | 47.942 | [7 empty] | Pass
Duty Cycle @ IPIN = 100uA | % | 46 | 54 | 46.875 | 49.8635 | 49.1092 | 47.7609 | 52.1264 | 48.8954 | 47.9499 | [7 empty] | Pass
Duty Cycle @ IPIN = 1000uA | % | 46 | 54 | 46.8829 | 49.8478 | 49.1496 | 47.6909 | 52.1847 | 48.8601 | 47.8663 | [7 empty] | Pass
Clock+ common mode | V | 1 | 1.5 | 1.181183 | 1.179693 | 1.197008 | 1.171715 | 1.148835 | 1.148632 | 1.157649 | [7 empty] | Pass
Clock- common mode | V | 1 | 1.5 | 1.178021 | 1.17519 | 1.19224 | 1.166371 | 1.142953 | 1.143632 | 1.151855 | [7 empty] | Pass
Data+ common mode | V | 1 | 1.5 | 1.118859 | 1.112906 | 1.125309 | 1.063111 | 1.076858 | 1.097848 | 1.121641 | [7 empty] | Pass
Data- common mode | V | 1 | 1.5 | 1.110177 | 1.091768 | 1.125306 | 1.072478 | 1.068994 | 1.102173 | 1.116386 | [7 empty] | Pass
Clock+ amplitude | V | 0.2 | 0.5 | 0.462249 | 0.457747 | 0.464024 | 0.447403 | 0.430957 | 0.433951 | 0.440529 | [7 empty] | Pass
Clock- amplitude | V | 0.2 | 0.5 | 0.44634 | 0.444254 | 0.454226 | 0.434137 | 0.427311 | 0.426162 | 0.430968 | [7 empty] | Pass
Data+ amplitude | V | 0.2 | 0.5 | 0.431729 | 0.429285 | 0.427014 | 0.370326 | 0.388231 | 0.396372 | 0.431313 | [7 empty] | Pass
Data- amplitude | V | 0.2 | 0.5 | 0.438654 | 0.405715 | 0.442471 | 0.390126 | 0.373042 | 0.406533 | 0.420682 | [7 empty] | Pass
Bit errors @ IPIN = 100uA | -- | -- | 0 | 0 | 0 | 0 | 0 | 0 | 0 | 0 | [7 empty] | Pass
Clk errors @ IPIN = 100uA | -- | -- | 0 | 0 | 0 | 0 | 0 | 0 | 0 | 0 | [7 empty] | Pass
Bit errors @ IPIN = 1000uA | -- | -- | 0 | 0 | 0 | 0 | 0 | 0 | 0 | 0 | [7 empty] | Pass
Clk errors @ IPIN = 1000uA | -- | -- | 0 | 0 | 0 | 0 | 0 | 0 | 0 | 0 | [7 empty] | Pass
VDC Bit errors | -- | -- | 0 | 0 | 0 | 0 | 0 | 0 | 0 | 0 | 0 | 0 | 0 | 0 | 0 | 0 | 0 | Pass