## Sheet1
Ch4 Current | Ch4 | Ch5 Current | Ch5 | Ch6 Current | Ch6 | Ch7 Current | Ch7 | Ch8 Current | Ch8 | Ch9 Current | Ch9 | Ch10 Current | Ch10
-1.45e-08 | 0.00152454 | -1.69e-08 | 0.001544427 | -1.21e-08 | 0.001547871067 | 9.6e-09 | 0.001491572 | 1.21e-08 | 0.001539258 | 3.13e-08 | 0.001588695 | 9.6e-09 | 0.001567887
0.0004815213 | 0.001698107883 | 0.0004824809 | 0.001717057 | 0.0004822735 | 0.001719631 | 0.0004801277 | 0.001656303 | 0.0004815671 | 0.00170163 | 0.0004827895 | 0.001757952 | 0.0004813597 | 0.001729980996
0.0006959013 | 0.002209247 | 0.0006966439 | 0.002217412 | 0.0006960822 | 0.002212728 | 0.0006967428 | 0.002146514 | 0.0006964969 | 0.002148391 | 0.0006981267 | 0.002274154 | 0.0006961159 | 0.002211298
0.0009973183 | 0.05802851 | 0.0009946131 | 0.05800462 | 0.0009954763 | 0.05887084 | 0.0009973617 | 0.05752482 | 0.0009954835 | 0.04756842 | 0.0009963756 | 0.05838829 | 0.0009924648 | 0.05698759
0.0013679841 | 0.1682945 | 0.0013673331 | 0.1670622 | 0.0013670582 | 0.1671257 | 0.0013701998 | 0.1666979 | 0.001366265 | 0.1374362 | 0.0013677044 | 0.1682027 | 0.0013662481 | 0.1659962
0.001783136 | 0.2873378 | 0.001782251 | 0.2937196 | 0.0017835845 | 0.2885543 | 0.0017838931 | 0.2896487 | 0.0017814577 | 0.238965 | 0.0017822438 | 0.28996 | 0.0017798881 | 0.2897429
0.0022239999 | 0.4163392 | 0.002224405 | 0.4202183 | 0.002227684 | 0.4110734 | 0.0022252923 | 0.402369 | 0.0022238384 | 0.3363849 | 0.0022242531 | 0.4051297 | 0.0022237371 | 0.4089183
0.0026890393 | 0.5394025 | 0.0026905679 | 0.5495838 | 0.0026926486 | 0.5342267 | 0.0026873684 | 0.522583 | 0.0026896059 | 0.4424914 | 0.0026934756 | 0.5168288 | 0.0026889042 | 0.5326474
0.0031718605 | 0.6619307 | 0.0031750069 | 0.6745318 | 0.0031786814 | 0.6514833 | 0.0031751395 | 0.6437714 | 0.0031733915 | 0.5413472 | 0.0031771793 | 0.6382621 | 0.0031715808 | 0.6484277
0.0036745104 | 0.777969 | 0.003674696 | 0.7972946 | 0.0036774567 | 0.7723024 | 0.0036734905 | 0.7576504 | 0.0036734809 | 0.6414358 | 0.0036775122 | 0.7499569 | 0.0036733917 | 0.7597423
0.0041895988 | 0.8893206 | 0.0041913854 | 0.9056825 | 0.0041965936 | 0.8864583 | 0.004188902 | 0.8624757 | 0.0041895023 | 0.7333053 | 0.0041933118 | 0.8478604 | 0.004188374 | 0.8627906
0.004716222 | 1.00165 | 0.0047179073 | 1.02524 | 0.0047266451 | 0.9926232 | 0.0047153468 | 0.9634999 | 0.004716574 | 0.8211715 | 0.004724181 | 0.9569043 | 0.0047174396 | 0.9661805
0.0052585725 | 1.10356 | 0.0052609016 | 1.123695 | 0.0052679106 | 1.094278 | 0.0052549246 | 1.059881 | 0.0052594911 | 0.911193 | 0.0052668858 | 1.042042 | 0.0052591994 | 1.066499
0.0058075077 | 1.197347 | 0.0058100731 | 1.217909 | 0.0058197969 | 1.179621 | 0.0058084842 | 1.147206 | 0.0058095547 | 0.9876564 | 0.005818736 | 1.149261 | 0.005813627 | 1.171125
0.0063726908 | 1.288811 | 0.0063722062 | 1.317632 | 0.0063817058 | 1.270088 | 0.0063728354 | 1.22772 | 0.0063732791 | 1.068331 | 0.0063814743 | 1.229752 | 0.0063743809 | 1.260946
0.0069483189 | 1.367476 | 0.0069482417 | 1.40591 | 0.0069606033 | 1.355071 | 0.0069490928 | 1.296924 | 0.0069504816 | 1.14162 | 0.0069621488 | 1.315665 | 0.006949481 | 1.339098
0.0075319105 | 1.439569 | 0.0075320456 | 1.472603 | 0.007547867 | 1.432716 | 0.0075352836 | 1.379252 | 0.0075351462 | 1.204506 | 0.0075467627 | 1.383311 | 0.0075354861 | 1.412451
0.0081228945 | 1.497498 | 0.0081283821 | 1.547509 | 0.0081423108 | 1.502639 | 0.0081309981 | 1.430578 | 0.0081285581 | 1.262288 | 0.0081407316 | 1.451376 | 0.0081296455 | 1.482416
0.0087284001 | 1.54918 | 0.0087317684 | 1.5979 | 0.0087488218 | 1.547304 | 0.0087377309 | 1.501797 | 0.0087340516 | 1.315893 | 0.0087429702 | 1.502312 | 0.0087353078 | 1.53069
0.0093404928 | 1.588128 | 0.0093448375 | 1.641889 | 0.0093607143 | 1.587997 | 0.0093487217 | 1.542884 | 0.0093470316 | 1.356835 | 0.0093546915 | 1.543531 | 0.0093458236 | 1.575811
0.009967632 | 1.615956 | 0.009968041 | 1.666322 | 0.009986459 | 1.620855 | 0.009971388 | 1.581358 | 0.009970015 | 1.389764 | 0.009980248 | 1.578713 | 0.009970473 | 1.590322