## Sheet1
Ch4 Current | Ch4 | Ch5 Current | Ch5 | Ch6 Current | Ch6 | Ch7 Current | Ch7 | Ch8 Current | Ch8 | Ch9 Current | Ch9 | Ch10 Current | Ch10
9.6e-09 | 0.001512161 | -1.69e-08 | 0.001541003 | -3.13e-08 | 0.001536135 | -6.75e-08 | 0.001481124 | 2.4e-09 | 0.001526333 | -3.62e-08 | 0.001576533 | 4.8e-09 | 0.00155294
0.0004903988 | 0.001706474 | 0.000491233 | 0.001728858 | 0.0004898057 | 0.001726078 | 0.000487602 | 0.001662812 | 0.0004890052 | 0.001707808 | 0.0004905025 | 0.001762352 | 0.0004903867 | 0.001738162
0.0007066089 | 0.002330628 | 0.0007072719 | 0.002346721 | 0.0007065438 | 0.002337025 | 0.0007058301 | 0.002256825 | 0.0007065197 | 0.00226073 | 0.0007072237 | 0.002380811 | 0.0007067849 | 0.002357955
0.0010103164 | 0.06514047 | 0.0010107817 | 0.06280022 | 0.0010092169 | 0.06190418 | 0.0010085298 | 0.06463728 | 0.0010074303 | 0.05401157 | 0.0010075026 | 0.06329639 | 0.0010082597 | 0.06349196
0.0013792076 | 0.1776423 | 0.0013810207 | 0.1793703 | 0.0013789448 | 0.1766775 | 0.0013791834 | 0.1755814 | 0.0013782335 | 0.1488765 | 0.0013783661 | 0.1786647 | 0.0013764565 | 0.1789693
0.0017926573 | 0.308449 | 0.0017952034 | 0.3081471 | 0.0017918207 | 0.3002512 | 0.0017899955 | 0.2961595 | 0.0017888165 | 0.2512781 | 0.001789142 | 0.2973426 | 0.0017887369 | 0.3069134
0.0022294393 | 0.4349071 | 0.0022360287 | 0.4383673 | 0.0022306014 | 0.4257139 | 0.002226939 | 0.421402 | 0.0022258781 | 0.3571206 | 0.0022287811 | 0.4244763 | 0.0022273634 | 0.4313296
0.0026926872 | 0.5688832 | 0.0026972537 | 0.5758665 | 0.0026924027 | 0.5613961 | 0.0026846318 | 0.5418349 | 0.0026894901 | 0.4611131 | 0.0026891911 | 0.5510864 | 0.0026900736 | 0.5593949
0.0031740738 | 0.6991482 | 0.0031798411 | 0.7070214 | 0.0031725452 | 0.6917312 | 0.0031683066 | 0.6569041 | 0.0031668189 | 0.5735686 | 0.0031677665 | 0.6729345 | 0.0031705706 | 0.6884896
0.0036683982 | 0.8214841 | 0.0036751783 | 0.8376632 | 0.0036691963 | 0.8212622 | 0.0036626045 | 0.7762533 | 0.0036610565 | 0.6783473 | 0.0036650517 | 0.7862797 | 0.0036635207 | 0.8173876
0.0041829901 | 0.9431098 | 0.0041903727 | 0.961214 | 0.0041827441 | 0.9413447 | 0.004175048 | 0.8889627 | 0.0041757159 | 0.7853106 | 0.0041761209 | 0.8963218 | 0.0041778593 | 0.9371669
0.0047055338 | 1.058991 | 0.0047178688 | 1.075999 | 0.0047080099 | 1.064874 | 0.0046983223 | 1.002474 | 0.0046988214 | 0.879343 | 0.0047018906 | 1.004915 | 0.0047024645 | 1.051729
0.0052455238 | 1.17771 | 0.0052575502 | 1.194125 | 0.0052499216 | 1.161085 | 0.0052361132 | 1.099068 | 0.0052396985 | 0.9769514 | 0.0052408341 | 1.119675 | 0.0052437613 | 1.15602
0.0057955778 | 1.281633 | 0.0058080478 | 1.299249 | 0.0057983119 | 1.283267 | 0.005787872 | 1.206897 | 0.0057870981 | 1.070282 | 0.0057907388 | 1.218623 | 0.0057918575 | 1.258501
0.0063601123 | 1.387227 | 0.0063699783 | 1.407049 | 0.006361272 | 1.381008 | 0.0063508393 | 1.310259 | 0.0063484909 | 1.163497 | 0.0063520617 | 1.309958 | 0.0063505789 | 1.357574
0.006939492 | 1.487671 | 0.0069510217 | 1.513818 | 0.0069394582 | 1.480198 | 0.0069262022 | 1.405478 | 0.0069285819 | 1.24892 | 0.0069297513 | 1.406507 | 0.0069283987 | 1.452539
0.0075245327 | 1.569577 | 0.0075401057 | 1.601486 | 0.0075267219 | 1.570671 | 0.007516499 | 1.464561 | 0.0075133333 | 1.321121 | 0.0075165569 | 1.484444 | 0.0075144858 | 1.54259
0.0081212598 | 1.64905 | 0.0081381083 | 1.674709 | 0.0081237215 | 1.642623 | 0.0081132744 | 1.578411 | 0.0081084932 | 1.400427 | 0.0081133515 | 1.562084 | 0.0081143256 | 1.615591
0.0087317925 | 1.702889 | 0.0087507796 | 1.755152 | 0.0087353994 | 1.704909 | 0.0087262374 | 1.640828 | 0.0087225702 | 1.451824 | 0.0087216708 | 1.619544 | 0.0087248197 | 1.700992
0.0093527578 | 1.755991 | 0.0093688035 | 1.813886 | 0.0093544986 | 1.759011 | 0.0093437067 | 1.711041 | 0.0093401624 | 1.504047 | 0.0093384867 | 1.666161 | 0.0093433499 | 1.744003
0.009982198 | 1.791617 | 0.010001795 | 1.849163 | 0.009985448 | 1.79565 | 0.009976323 | 1.743249 | 0.009970978 | 1.551192 | 0.00997016 | 1.704779 | 0.009969317 | 1.773136