## Sheet1
Ch4 Current | Ch4 | Ch5 Current | Ch5 | Ch6 Current | Ch6 | Ch7 Current | Ch7 | Ch8 Current | Ch8 | Ch9 Current | Ch9 | Ch10 Current | Ch10
2.89e-08 | 0.001514444 | -4.58e-08 | 0.001540731 | 1.69e-08 | 0.00153876 | -1.69e-08 | 0.001479942275 | 3.62e-08 | 0.001527282 | -3.13e-08 | 0.00157841 | -5.3e-08 | 0.001555231
0.0004844097 | 0.001729909 | 0.0004816949 | 0.001751725 | 0.0004851427 | 0.001752464 | 0.0004849329 | 0.00169254 | 0.000485567 | 0.001745296488 | 0.0004831584 | 0.001796488 | 0.0004845134 | 0.001774006
0.0007013069 | 0.002466076 | 0.0006994649 | 0.002435104 | 0.0007011623 | 0.002449839 | 0.0007033226 | 0.002381295 | 0.0006999133 | 0.002419285 | 0.0007006704 | 0.002498443 | 0.0007010297 | 0.002483262
0.001006179 | 0.06502821 | 0.0010025383 | 0.06684023 | 0.0010063477 | 0.06721239 | 0.0010063984 | 0.06837628 | 0.0010007251 | 0.06652155 | 0.0010021814 | 0.06906637 | 0.0010031724 | 0.06513477
0.0013785976 | 0.1801037 | 0.0013731534 | 0.1807235 | 0.0013779731 | 0.1776226 | 0.0013795813 | 0.185582 | 0.0013705663 | 0.181735 | 0.0013738333 | 0.1895423 | 0.0013746024 | 0.1844239
0.0017919533 | 0.3170405 | 0.0017837605 | 0.3125031 | 0.0017934192 | 0.3143048 | 0.0017948586 | 0.3144809 | 0.0017829456 | 0.3134988 | 0.0017886092 | 0.3200443 | 0.0017881824 | 0.3187944
0.0022312042 | 0.4599247 | 0.0022208173 | 0.4454443 | 0.0022318576 | 0.4591816 | 0.0022340251 | 0.4494909 | 0.0022219312 | 0.4515892 | 0.0022267172 | 0.4584667 | 0.0022280529 | 0.4629234
0.0026946088 | 0.5994322 | 0.0026776928 | 0.5914309 | 0.0026970054 | 0.6037317 | 0.0026963086 | 0.589417 | 0.0026848488 | 0.5981473 | 0.0026874504 | 0.609243 | 0.0026887764 | 0.6065629
0.0031722438 | 0.7457471 | 0.0031577654 | 0.7344967 | 0.0031768779 | 0.752322 | 0.0031799616 | 0.7318296 | 0.0031652252 | 0.7373911 | 0.0031690757 | 0.7629832 | 0.0031695025 | 0.7627181
0.0036688395 | 0.8876075 | 0.0036509518 | 0.8635727 | 0.0036769335 | 0.899785 | 0.0036747708 | 0.8719225 | 0.0036612157 | 0.8666002 | 0.0036647214 | 0.8938282 | 0.0036670987 | 0.9056176
0.0041821679 | 1.0226 | 0.0041623055 | 0.987985 | 0.0041897025 | 1.039813 | 0.0041873734 | 1.002993 | 0.0041742933 | 1.00743 | 0.0041761185 | 1.027189 | 0.0041809214 | 1.046002
0.0047080147 | 1.155504 | 0.0046853001 | 1.11881 | 0.0047185222 | 1.169629 | 0.0047117109 | 1.127426 | 0.0047000389 | 1.136944 | 0.004699887 | 1.165143 | 0.0047035495 | 1.186732
0.0052452176 | 1.285004 | 0.0052222038 | 1.243508 | 0.005255795 | 1.296592 | 0.0052517878 | 1.259418 | 0.0052441013 | 1.251637 | 0.0052390162 | 1.295314 | 0.005242112 | 1.301664
0.0057982637 | 1.401025 | 0.0057759324 | 1.345174 | 0.0058095354 | 1.425172 | 0.0058026856 | 1.381764 | 0.0057947918 | 1.375354 | 0.0057892463 | 1.41857 | 0.0057951655 | 1.428267
0.0063607488 | 1.519712 | 0.0063391312 | 1.461363 | 0.0063763243 | 1.544893 | 0.0063649464 | 1.485616 | 0.0063576433 | 1.486895 | 0.0063506633 | 1.523642 | 0.0063574263 | 1.545047
0.0069393136 | 1.627656 | 0.0069151234 | 1.565088 | 0.0069529071 | 1.654948 | 0.0069445817 | 1.598373 | 0.0069344022 | 1.599093 | 0.0069333365 | 1.634084 | 0.0069327555 | 1.654663
0.0075246364 | 1.70816 | 0.0075076986 | 1.649304 | 0.0075405253 | 1.760225 | 0.0075291137 | 1.689924 | 0.007519508 | 1.698974 | 0.007517895 | 1.72266 | 0.0075200071 | 1.757816
0.0081211947 | 1.794952 | 0.0081069429 | 1.747126 | 0.0081402132 | 1.82355 | 0.0081249584 | 1.7516 | 0.0081177348 | 1.757609 | 0.0081141496 | 1.80833 | 0.0081180989 | 1.836725
0.0087337671 | 1.84 | 0.0087191971 | 1.815203 | 0.0087556524 | 1.912396 | 0.0087385676 | 1.805762 | 0.0087229873 | 1.864419 | 0.0087307774 | 1.876612 | 0.0087290463 | 1.92475
0.0093520948 | 1.896682 | 0.009342899 | 1.883768 | 0.0093738233 | 1.961233 | 0.00935636 | 1.874514 | 0.0093413607 | 1.91078 | 0.009349228 | 1.940039 | 0.0093439984 | 1.969265
0.009978923 | 1.940013 | 0.009977816 | 1.912731 | 0.010009066 | 1.988173 | 0.009982703 | 1.919536 | 0.009969365 | 1.969546 | 0.009977575 | 1.980123 | 0.009976155 | 2.016251