## Sheet1
Ch4 Current | Ch4 | Ch5 Current | Ch5 | Ch6 Current | Ch6 | Ch7 Current | Ch7 | Ch8 Current | Ch8 | Ch9 Current | Ch9 | Ch10 Current | Ch10
-2.17e-08 | 0.001513249 | -4.58e-08 | 0.001533235 | 3.62e-08 | 0.001535778 | -2.89e-08 | 0.001478947463 | -2.41e-08 | 0.00152743 | 9.6e-09 | 0.001573126 | -3.13e-08 | 0.001557031
0.0004795201 | 0.001712791 | 0.0004813862 | 0.001731629 | 0.0004827051 | 0.001737539 | 0.0004830089 | 0.001675830961 | 0.0004826496 | 0.00172613 | 0.0004840071 | 0.001775139 | 0.0004848967 | 0.001755185
0.0006977337 | 0.002368877 | 0.0006977072 | 0.002397579 | 0.0006968899 | 0.002377205 | 0.0006986499 | 0.002321029 | 0.0006982714 | 0.002372035 | 0.0006993708 | 0.002421503 | 0.0006986524 | 0.002401635
0.0009997366 | 0.06690349 | 0.0009987698 | 0.06250765 | 0.0009989771 | 0.06717553 | 0.0010011254 | 0.06565538 | 0.0009977981 | 0.06384574 | 0.0010006914 | 0.06621084 | 0.0010010265 | 0.06259943
0.0013720033 | 0.1858067 | 0.0013713378 | 0.1809292 | 0.0013692426 | 0.1844585 | 0.0013724493 | 0.1795644 | 0.0013687508 | 0.1789826 | 0.0013695729 | 0.1845417 | 0.0013724156 | 0.1753571
0.001783136 | 0.3136439 | 0.0017833555 | 0.310708 | 0.0017827647 | 0.3196822 | 0.0017854024 | 0.3072194 | 0.0017813227 | 0.3087694 | 0.0017824198 | 0.3185902 | 0.0017834085 | 0.3039303
0.0022233731 | 0.4532363 | 0.002220786 | 0.4457478 | 0.0022232453 | 0.4566027 | 0.0022248076 | 0.4397683 | 0.0022207064 | 0.4455317 | 0.0022223363 | 0.4519952 | 0.0022247715 | 0.4411714
0.0026815963 | 0.5963836 | 0.0026851984 | 0.5888156 | 0.0026839808 | 0.6012123 | 0.0026876457 | 0.577053 | 0.0026842292 | 0.5879025 | 0.0026857216 | 0.5972852 | 0.0026900495 | 0.5755755
0.0031630119 | 0.7270274 | 0.0031647285 | 0.7282215 | 0.0031661221 | 0.7474231 | 0.0031682656 | 0.7096185306 | 0.0031612783 | 0.7338128 | 0.0031676098 | 0.7425434 | 0.0031702161 | 0.7035226
0.0036581826 | 0.8554183 | 0.0036603742 | 0.8552833 | 0.0036620234 | 0.8889053 | 0.0036655435 | 0.831635 | 0.0036589517 | 0.8638083 | 0.0036611723 | 0.8806797 | 0.0036694278 | 0.8298695
0.0041735387 | 0.9786886 | 0.0041748961 | 0.9851168 | 0.0041767309 | 1.017813 | 0.0041782716 | 0.9638141 | 0.0041728057 | 0.9885395 | 0.0041760655 | 1.002518 | 0.0041853071 | 0.9539768
0.0046975218 | 1.081047 | 0.0046987056 | 1.108512 | 0.0047029925 | 1.148476 | 0.0047040751 | 1.070403 | 0.0046974109 | 1.119461 | 0.0047016471 | 1.13701 | 0.0047091383 | 1.080912
0.0052359324 | 1.185047 | 0.005242915 | 1.217201 | 0.0052423748 | 1.268957 | 0.0052455335 | 1.186472 | 0.0052400167 | 1.239563 | 0.0052446197 | 1.25876 | 0.0052534008 | 1.202641
0.0057875537 | 1.310118 | 0.0057895429 | 1.346788 | 0.0057929955 | 1.38385 | 0.0057933331 | 1.298352 | 0.0057865652 | 1.360646 | 0.0057941552 | 1.386874 | 0.0058068133 | 1.318719
0.0063548803 | 1.416054 | 0.0063522401 | 1.448171 | 0.0063544173 | 1.492957 | 0.0063554035 | 1.39882 | 0.0063502534 | 1.465714 | 0.0063546199 | 1.503517 | 0.0063667089 | 1.421398
0.0069314077 | 1.525207 | 0.0069335367 | 1.551356 | 0.0069339128 | 1.602213 | 0.0069331846 | 1.480141 | 0.0069291823 | 1.57002 | 0.0069349495 | 1.59992 | 0.0069481477 | 1.522046
0.0075211379 | 1.608444 | 0.0075187558 | 1.643345 | 0.0075246122 | 1.662998 | 0.0075187847 | 1.577946 | 0.0075176708 | 1.657885 | 0.0075217093 | 1.701876 | 0.0075338056 | 1.602519
0.0081206402 | 1.674979 | 0.0081128814 | 1.739939 | 0.0081204183 | 1.771665 | 0.008113337 | 1.65149 | 0.0081102364 | 1.738562 | 0.0081207945 | 1.777947 | 0.0081343712 | 1.696269
0.0087368413 | 1.750764 | 0.008726669 | 1.788599 | 0.0087303 | 1.849262 | 0.0087251524 | 1.719419 | 0.0087230379 | 1.801092 | 0.0087299336 | 1.844896 | 0.0087457839 | 1.767689
0.009357187 | 1.809735 | 0.0093444662 | 1.834228 | 0.0093467278 | 1.890005 | 0.0093439599 | 1.765038 | 0.0093413993 | 1.858902 | 0.009348037 | 1.902044 | 0.0093622189 | 1.818924
0.009989613 | 1.864216 | 0.009972856 | 1.881455 | 0.009978635 | 1.93272 | 0.00997288 | 1.820283 | 0.00997264 | 1.89783 | 0.009976155 | 1.941254 | 0.009994356 | 1.868938