## Sheet1
Ch4 Current | Ch4 | Ch5 Current | Ch5 | Ch6 Current | Ch6 | Ch7 Current | Ch7 | Ch8 Current | Ch8 | Ch9 Current | Ch9 | Ch10 Current | Ch10
-2.4e-09 | 0.00152153 | -1.45e-08 | 0.001548585 | -7.2e-09 | 0.001545645 | -4.34e-08 | 0.001482678008 | 1.45e-08 | 0.001531582 | 1.93e-08 | 0.001587875 | -7.96e-08 | 0.001563947
0.0004821385 | 0.001719066 | 0.0004846147 | 0.001746013 | 0.00048447 | 0.001744046879 | 0.0004848244 | 0.001677118 | 0.0004850052 | 0.001728492 | 0.0004857913 | 0.001787387 | 0.0004850824 | 0.001762315
0.0006965644 | 0.00229507 | 0.0006974107 | 0.002301868 | 0.0006971985 | 0.002288574 | 0.0006998 | 0.002241753 | 0.0006970924 | 0.002290901 | 0.0006973962 | 0.002321466 | 0.0006974516 | 0.002320203
0.0010001826 | 0.05885885 | 0.0009968264 | 0.05682529 | 0.0009961441 | 0.05975845 | 0.0010002863 | 0.0574312 | 0.0009962671 | 0.05575248 | 0.0009944925 | 0.05990495 | 0.0009962237 | 0.05731838
0.0013711112 | 0.1666166 | 0.0013693439 | 0.1664128 | 0.001370682 | 0.1705006 | 0.0013703541 | 0.1676494 | 0.0013685362 | 0.1649909 | 0.0013667761 | 0.1743564 | 0.0013694548 | 0.1693755
0.0017862825 | 0.2967623 | 0.0017837629 | 0.2939636 | 0.0017843175 | 0.2999133 | 0.001786907 | 0.2914809 | 0.0017820412 | 0.2883722 | 0.0017823354 | 0.3079567 | 0.0017833603 | 0.3027306
0.0022284676 | 0.4269569 | 0.002228024 | 0.4223669 | 0.0022287015 | 0.4300486 | 0.0022297166 | 0.4253722 | 0.0022252947 | 0.4263641 | 0.0022235298 | 0.4375282 | 0.0022273344 | 0.4424824
0.0026945027 | 0.5659985 | 0.0026960121 | 0.55174 | 0.0026970271 | 0.5692311 | 0.0026963303 | 0.5619552 | 0.0026934636 | 0.5579731 | 0.0026908476 | 0.5788559 | 0.0026952743 | 0.5835257
0.0031774373 | 0.6973332 | 0.0031786042 | 0.6895841 | 0.0031807742 | 0.7023598 | 0.0031805861 | 0.6918626 | 0.0031763354 | 0.6891959 | 0.0031766079 | 0.7182774 | 0.0031783511 | 0.7127057
0.0036792554 | 0.8263885 | 0.0036797376 | 0.8172158 | 0.0036830142 | 0.8286339 | 0.0036779534 | 0.8266767 | 0.0036770179 | 0.818861 | 0.0036776809 | 0.8521809 | 0.0036802897 | 0.8493866
0.0041951735 | 0.9469236 | 0.0041988455 | 0.9408225 | 0.0042014832 | 0.9643319725 | 0.0041957015 | 0.9417333 | 0.0041954965 | 0.944201 | 0.0041925813 | 0.9739187 | 0.0041987418 | 0.993113
0.0047216711 | 1.075267 | 0.0047243402 | 1.063156 | 0.0047270454 | 1.061989 | 0.0047249043 | 1.070359 | 0.0047254444 | 1.068205 | 0.0047212612 | 1.064905 | 0.0047286391 | 1.108661
0.005264077 | 1.207803 | 0.0052697237 | 1.178486 | 0.0052719394 | 1.178295 | 0.0052685712 | 1.187748 | 0.0052669292 | 1.184715 | 0.0052656803 | 1.166126 | 0.0052701697 | 1.221938
0.0058139959 | 1.311947 | 0.0058222128 | 1.288182 | 0.0058255569 | 1.296486 | 0.0058177427 | 1.28332 | 0.0058196595 | 1.291046 | 0.0058150543 | 1.273867 | 0.0058246263 | 1.336432
0.0063802181 | 1.422601 | 0.0063802205 | 1.39157 | 0.0063854453 | 1.384384 | 0.0063772911 | 1.38315 | 0.0063824484 | 1.396235 | 0.0063812742 | 1.394053 | 0.0063889124 | 1.437846
0.0069560632 | 1.522006 | 0.0069577968 | 1.478898 | 0.0069661246 | 1.497085 | 0.0069541657 | 1.480062 | 0.0069574906 | 1.489983 | 0.0069577606 | 1.488114 | 0.0069638558 | 1.545264
0.0075402986 | 1.612226 | 0.007536858 | 1.524862 | 0.0075483178 | 1.564812 | 0.0075387121 | 1.557225 | 0.0075404987 | 1.568716 | 0.0075398092 | 1.57231 | 0.0075501695 | 1.604333
0.0081330475 | 1.690778 | 0.0081338166 | 1.584516 | 0.0081460624 | 1.631444 | 0.0081351813 | 1.617478 | 0.0081361047 | 1.655898 | 0.0081376864 | 1.658015 | 0.0081445121 | 1.696288
0.0087409256 | 1.742579 | 0.0087398647 | 1.65601 | 0.0087529978 | 1.696737 | 0.0087370004 | 1.691744 | 0.0087378587 | 1.702226 | 0.0087431221 | 1.736718 | 0.0087450702 | 1.7337
0.0093545685 | 1.805194 | 0.0093498838 | 1.707818 | 0.0093618596 | 1.74509 | 0.0093513281 | 1.735566 | 0.0093529266 | 1.761562 | 0.0093596101 | 1.785118 | 0.0093597403 | 1.792063
0.009980585 | 1.827786 | 0.009978731 | 1.764182 | 0.009986989 | 1.798108 | 0.009968595 | 1.771023 | 0.009972423 | 1.792934 | 0.009973266 | 1.826516 | 0.00997849 | 1.821296