## Sheet1
Ch4 Current | Ch4 | Ch5 Current | Ch5 | Ch6 Current | Ch6 | Ch7 Current | Ch7 | Ch8 Current | Ch8 | Ch9 Current | Ch9 | Ch10 Current | Ch10
-2.4e-09 | 0.001513014 | 7.2e-09 | 0.001538316 | -1.69e-08 | 0.001536072 | -4.34e-08 | 0.001474697 | -7.2e-09 | 0.001523212 | -2.89e-08 | 0.001579552 | -3.62e-08 | 0.001555595
0.0004847328 | 0.001718106 | 0.0004867219 | 0.001742527 | 0.0004869679 | 0.001742809 | 0.0004870522 | 0.001675644 | 0.0004871631 | 0.001727163 | 0.0004883494 | 0.001786848 | 0.0004871222 | 0.001761394
0.0007003401 | 0.002340959024 | 0.000701847 | 0.002364737 | 0.0007006439 | 0.002343616469 | 0.0007029657 | 0.002293624 | 0.0007017891 | 0.002352384 | 0.000701008 | 0.002378309 | 0.0007022207 | 0.002372878
0.0010047468 | 0.0625186 | 0.0010022706 | 0.06105163 | 0.0010006576 | 0.06420361 | 0.001004132 | 0.06198326 | 0.0010022031 | 0.06030632 | 0.0009991579 | 0.06504357 | 0.0010002767 | 0.06380216
0.0013735825 | 0.1758152 | 0.0013703782 | 0.1748438 | 0.0013728544 | 0.1794238 | 0.001374952 | 0.1721357 | 0.0013726181 | 0.1709849 | 0.0013693511 | 0.1829576 | 0.0013705615 | 0.1828309
0.001785576 | 0.3070892 | 0.0017830902 | 0.3045079 | 0.0017828612 | 0.3131564 | 0.0017881703 | 0.3017578 | 0.0017821184 | 0.3006316 | 0.0017822293 | 0.3186476 | 0.0017847177 | 0.3193074
0.0022242434 | 0.443798 | 0.0022224617 | 0.4428987 | 0.0022228933 | 0.4472653 | 0.002227144 | 0.4459269 | 0.0022220928 | 0.4398775 | 0.0022197203 | 0.4537511 | 0.0022233923 | 0.4606396
0.0026867391 | 0.576872 | 0.0026861846 | 0.5819917 | 0.002687337 | 0.5895114 | 0.0026901652 | 0.5837156 | 0.0026854612 | 0.5807883 | 0.0026829658 | 0.6002814 | 0.0026856903 | 0.6098088
0.0031655965 | 0.7153406 | 0.0031673542 | 0.7240635 | 0.0031665031 | 0.7257967 | 0.0031708768 | 0.7180535 | 0.0031677183 | 0.7125779 | 0.0031654639 | 0.7407209 | 0.0031660956 | 0.7475825
0.0036645839 | 0.8526425 | 0.0036647865 | 0.8531937 | 0.0036651433 | 0.8585057 | 0.0036682391 | 0.8462412 | 0.0036645212 | 0.8493778 | 0.0036639137 | 0.879517 | 0.0036660643 | 0.885154
0.0041777339 | 0.9703248 | 0.0041788334 | 0.9874782 | 0.0041800968 | 0.9983761 | 0.0041831733 | 0.9833102 | 0.0041793686 | 0.9775662 | 0.0041761258 | 1.017906 | 0.0041807574 | 1.020003
0.0047020377 | 1.117222 | 0.00470245 | 1.107554 | 0.0047029997 | 1.12493 | 0.0047090732 | 1.105187 | 0.0047055338 | 1.10669 | 0.0047023295 | 1.133907 | 0.0047049937 | 1.136084
0.0052423627 | 1.252584 | 0.0052440386 | 1.243165 | 0.0052463243 | 1.251153 | 0.0052505099 | 1.234751 | 0.0052488414 | 1.220753 | 0.005246305 | 1.227542 | 0.005249625 | 1.264924
0.0057921468 | 1.381582 | 0.0057947701 | 1.360156 | 0.0057997248 | 1.357993 | 0.0057979261 | 1.356195 | 0.0057964626 | 1.338042 | 0.0057938297 | 1.366812 | 0.0057997923 | 1.383777
0.0063588657 | 1.504387 | 0.0063561653 | 1.47401 | 0.0063578844 | 1.454076 | 0.0063608163 | 1.454997 | 0.0063604595 | 1.444878 | 0.0063600014 | 1.474467 | 0.0063644835 | 1.491198
0.0069379127 | 1.615502 | 0.0069340695 | 1.555666 | 0.006937269 | 1.558668 | 0.0069382045 | 1.561911 | 0.0069370761 | 1.564429 | 0.0069373027 | 1.573385 | 0.006937715 | 1.598581
0.0075242771 | 1.714178 | 0.0075187702 | 1.640424 | 0.0075225556 | 1.639448 | 0.007527356 | 1.641243 | 0.0075241734 | 1.662651 | 0.0075222156 | 1.64565 | 0.0075262855 | 1.676852
0.0081191357 | 1.806258 | 0.0081136216 | 1.696157 | 0.0081233309 | 1.736282 | 0.0081266678 | 1.722072 | 0.0081245003 | 1.733322 | 0.0081207776 | 1.734338 | 0.0081222532 | 1.752084
0.0087307726 | 1.860816 | 0.0087224761 | 1.771102 | 0.0087353006 | 1.793377 | 0.0087340131 | 1.788283 | 0.0087324579 | 1.821891 | 0.0087287955 | 1.79552 | 0.0087268619 | 1.825822
0.0093482974 | 1.907323 | 0.0093424144 | 1.824904 | 0.0093485144 | 1.857906 | 0.0093524613 | 1.83479 | 0.0093500285 | 1.862259 | 0.0093506385 | 1.859638 | 0.0093512075 | 1.878716
0.009981331 | 1.912424 | 0.009973579 | 1.859534 | 0.00997837 | 1.906976 | 0.00998227 | 1.864634 | 0.009979044 | 1.920136 | 0.009972832 | 1.912561 | 0.009975794 | 1.914522